## Empty
Notes	Input yellow cells
	Output blue cells

Part			Min	Max
		Max Temp	0	0
		Skin Mass / Area	0	0
		Thermal Insulance	#DIV/0!	#DIV/0!
		Specific Heat Capacity	#DIV/0!	#DIV/0!

	Surface Section 1	Max Temp [K]
		Surface Portion
			Min	Max
		Skin Mass / Area	0	0	Portion	#DIV/0!	#DIV/0!
		Thermal Insulance	#DIV/0!	#DIV/0!
		Specific Heat Capacity	#DIV/0!	#DIV/0!	Contribution	#DIV/0!	#DIV/0!			Min			Max
		Layer:	Tickness / Min [m]	Tickness / Max [m]	Density / [kg/m3]	Spec Heat / Capacity / [J/kg-K]	Thermal / Conductivity / [W/m-K]	Max Temp / [K]		Skin Mass / Area	Thermal / Insulance	Heat Cap. / Contribution	Skin Mass / Area	Thermal / Insulance	Heat Cap. / Contribution
						0	#DIV/0!	#DIV/0!	0	#DIV/0!	#DIV/0!
						0	#DIV/0!	#DIV/0!	0	#DIV/0!	#DIV/0!
						0	#DIV/0!	#DIV/0!	0	#DIV/0!	#DIV/0!
						0	#DIV/0!	#DIV/0!	0	#DIV/0!	#DIV/0!

	Surface Section 2	Max Temp [K]
		Surface Portion
			Min	Max
		Skin Mass / Area	0	0	Portion	#DIV/0!	#DIV/0!
		Thermal Insulance	#DIV/0!	#DIV/0!
		Specific Heat Capacity	#DIV/0!	#DIV/0!	Contribution	#DIV/0!	#DIV/0!			Min			Max
		Layer:	Tickness / Min [m]	Tickness / Max [m]	Density / [kg/m3]	Spec Heat / Capacity / [J/kg-K]	Thermal / Conductivity / [W/m-K]	Max Temp / [K]		Skin Mass / Area	Thermal / Insulance	Heat Cap. / Contribution	Skin Mass / Area	Thermal / Insulance	Heat Cap. / Contribution
						0	#DIV/0!	#DIV/0!	0	#DIV/0!	#DIV/0!
						0	#DIV/0!	#DIV/0!	0	#DIV/0!	#DIV/0!
						0	#DIV/0!	#DIV/0!	0	#DIV/0!	#DIV/0!
						0	#DIV/0!	#DIV/0!	0	#DIV/0!	#DIV/0!

	Surface Section 3	Max Temp [K]
		Surface Portion
			Min	Max
		Skin Mass / Area	0	0	Portion	#DIV/0!	#DIV/0!
		Thermal Insulance	#DIV/0!	#DIV/0!
		Specific Heat Capacity	#DIV/0!	#DIV/0!	Contribution	#DIV/0!	#DIV/0!			Min			Max
		Layer:	Tickness / Min [m]	Tickness / Max [m]	Density / [kg/m3]	Spec Heat / Capacity / [J/kg-K]	Thermal / Conductivity / [W/m-K]	Max Temp / [K]		Skin Mass / Area	Thermal / Insulance	Heat Cap. / Contribution	Skin Mass / Area	Thermal / Insulance	Heat Cap. / Contribution
						0	#DIV/0!	#DIV/0!	0	#DIV/0!	#DIV/0!
						0	#DIV/0!	#DIV/0!	0	#DIV/0!	#DIV/0!
						0	#DIV/0!	#DIV/0!	0	#DIV/0!	#DIV/0!
						0	#DIV/0!	#DIV/0!	0	#DIV/0!	#DIV/0!

Part			Min	Max
		Max Temp	0	0
		Skin Mass / Area	0	0
		Thermal Insulance	#DIV/0!	#DIV/0!
		Specific Heat Capacity	#DIV/0!	#DIV/0!

	Surface Section 1	Max Temp [K]
		Surface Portion
			Min	Max
		Skin Mass / Area	0	0	Portion	#DIV/0!	#DIV/0!
		Thermal Insulance	#DIV/0!	#DIV/0!
		Specific Heat Capacity	#DIV/0!	#DIV/0!	Contribution	#DIV/0!	#DIV/0!			Min			Max
		Layer:	Tickness / Min [m]	Tickness / Max [m]	Density / [kg/m3]	Spec Heat / Capacity / [J/kg-K]	Thermal / Conductivity / [W/m-K]	Max Temp / [K]		Skin Mass / Area	Thermal / Insulance	Heat Cap. / Contribution	Skin Mass / Area	Thermal / Insulance	Heat Cap. / Contribution
						0	#DIV/0!	#DIV/0!	0	#DIV/0!	#DIV/0!
						0	#DIV/0!	#DIV/0!	0	#DIV/0!	#DIV/0!
						0	#DIV/0!	#DIV/0!	0	#DIV/0!	#DIV/0!
						0	#DIV/0!	#DIV/0!	0	#DIV/0!	#DIV/0!

	Surface Section 2	Max Temp [K]
		Surface Portion
			Min	Max
		Skin Mass / Area	0	0	Portion	#DIV/0!	#DIV/0!
		Thermal Insulance	#DIV/0!	#DIV/0!
		Specific Heat Capacity	#DIV/0!	#DIV/0!	Contribution	#DIV/0!	#DIV/0!			Min			Max
		Layer:	Tickness / Min [m]	Tickness / Max [m]	Density / [kg/m3]	Spec Heat / Capacity / [J/kg-K]	Thermal / Conductivity / [W/m-K]	Max Temp / [K]		Skin Mass / Area	Thermal / Insulance	Heat Cap. / Contribution	Skin Mass / Area	Thermal / Insulance	Heat Cap. / Contribution
						0	#DIV/0!	#DIV/0!	0	#DIV/0!	#DIV/0!
						0	#DIV/0!	#DIV/0!	0	#DIV/0!	#DIV/0!
						0	#DIV/0!	#DIV/0!	0	#DIV/0!	#DIV/0!
						0	#DIV/0!	#DIV/0!	0	#DIV/0!	#DIV/0!

	Surface Section 3	Max Temp [K]
		Surface Portion
			Min	Max
		Skin Mass / Area	0	0	Portion	#DIV/0!	#DIV/0!
		Thermal Insulance	#DIV/0!	#DIV/0!
		Specific Heat Capacity	#DIV/0!	#DIV/0!	Contribution	#DIV/0!	#DIV/0!			Min			Max
		Layer:	Tickness / Min [m]	Tickness / Max [m]	Density / [kg/m3]	Spec Heat / Capacity / [J/kg-K]	Thermal / Conductivity / [W/m-K]	Max Temp / [K]		Skin Mass / Area	Thermal / Insulance	Heat Cap. / Contribution	Skin Mass / Area	Thermal / Insulance	Heat Cap. / Contribution
						0	#DIV/0!	#DIV/0!	0	#DIV/0!	#DIV/0!
						0	#DIV/0!	#DIV/0!	0	#DIV/0!	#DIV/0!
						0	#DIV/0!	#DIV/0!	0	#DIV/0!	#DIV/0!
						0	#DIV/0!	#DIV/0!	0	#DIV/0!	#DIV/0!

Part			Min	Max
		Max Temp	0	0
		Skin Mass / Area	0	0
		Thermal Insulance	#DIV/0!	#DIV/0!
		Specific Heat Capacity	#DIV/0!	#DIV/0!

	Surface 1	Max Temp [K]
		Surface Portion
			Min	Max
		Skin Mass / Area	0	0	Portion	#DIV/0!	#DIV/0!
		Thermal Insulance	#DIV/0!	#DIV/0!
		Specific Heat Capacity	#DIV/0!	#DIV/0!	Contribution	#DIV/0!	#DIV/0!			Min			Max
		Layer:	Tickness / Min [m]	Tickness / Max [m]	Density / [kg/m3]	Spec Heat / Capacity / [J/kg-K]	Thermal / Conductivity / [W/m-K]	Max Temp / [K]		Skin Mass / Area	Thermal / Insulance	Heat Cap. / Contribution	Skin Mass / Area	Thermal / Insulance	Heat Cap. / Contribution
						0	#DIV/0!	#DIV/0!	0	#DIV/0!	#DIV/0!
						0	#DIV/0!	#DIV/0!	0	#DIV/0!	#DIV/0!
						0	#DIV/0!	#DIV/0!	0	#DIV/0!	#DIV/0!
						0	#DIV/0!	#DIV/0!	0	#DIV/0!	#DIV/0!

	Surface 2	Max Temp [K]
		Surface Portion
			Min	Max
		Skin Mass / Area	0	0	Portion	#DIV/0!	#DIV/0!
		Thermal Insulance	#DIV/0!	#DIV/0!
		Specific Heat Capacity	#DIV/0!	#DIV/0!	Contribution	#DIV/0!	#DIV/0!			Min			Max
		Layer:	Tickness / Min [m]	Tickness / Max [m]	Density / [kg/m3]	Spec Heat / Capacity / [J/kg-K]	Thermal / Conductivity / [W/m-K]	Max Temp / [K]		Skin Mass / Area	Thermal / Insulance	Heat Cap. / Contribution	Skin Mass / Area	Thermal / Insulance	Heat Cap. / Contribution
						0	#DIV/0!	#DIV/0!	0	#DIV/0!	#DIV/0!
						0	#DIV/0!	#DIV/0!	0	#DIV/0!	#DIV/0!
						0	#DIV/0!	#DIV/0!	0	#DIV/0!	#DIV/0!
						0	#DIV/0!	#DIV/0!	0	#DIV/0!	#DIV/0!

	Surface 3	Max Temp [K]
		Surface Portion
			Min	Max
		Skin Mass / Area	0	0	Portion	#DIV/0!	#DIV/0!
		Thermal Insulance	#DIV/0!	#DIV/0!
		Specific Heat Capacity	#DIV/0!	#DIV/0!	Contribution	#DIV/0!	#DIV/0!			Min			Max
		Layer:	Tickness / Min [m]	Tickness / Max [m]	Density / [kg/m3]	Spec Heat / Capacity / [J/kg-K]	Thermal / Conductivity / [W/m-K]	Max Temp / [K]		Skin Mass / Area	Thermal / Insulance	Heat Cap. / Contribution	Skin Mass / Area	Thermal / Insulance	Heat Cap. / Contribution
						0	#DIV/0!	#DIV/0!	0	#DIV/0!	#DIV/0!
						0	#DIV/0!	#DIV/0!	0	#DIV/0!	#DIV/0!
						0	#DIV/0!	#DIV/0!	0	#DIV/0!	#DIV/0!
						0	#DIV/0!	#DIV/0!	0	#DIV/0!	#DIV/0!

## Dyna-Soar
Notes	Nose cap Zirconia numbers are a total guess				backgroundRadiationTemp		800
	All thickness values are guess, except Rene 41 rib panel

Dyna Soar Nose			Min	Max
		Max Temp	1800	1800	emittance	0.438037471064815	0.419483560294409
		Skin Mass / Area	11.124106	54.778918
		Thermal Insulance	41.2209934593903	106.458231993317	AvgTemp	1518.04624119907	1728.17116248992
		Specific Heat Capacity	306.938175523577	424.969341333598

	Surface 1	Max Temp [K]	1800		emittance	0.85
		Surface Portion	0.1
			Min	Max
		Skin Mass / Area	22.81672	445.95344	Portion	0.205110594954777	0.814096839225631
		Thermal Insulance	110.07583122691	259.070581372739	Contribution	11.007583122691	25.9070581372739
		Specific Heat Capacity	467.89748325253	457.299264246062	Contribution	95.9707311677691	372.285885602925			Min			Max
		Layer:	Tickness / Min [m]	Tickness / Max [m]	Density / [kg/m3]	Spec Heat / Capacity / [J/kg-K]	Thermal / Conductivity / [W/m-K]	Max Temp / [K]		Skin Mass / Area	Thermal / Insulance	Heat Cap. / Contribution	Skin Mass / Area	Thermal / Insulance	Heat Cap. / Contribution
		Zirconia	0.004	0.08	5560	456	1.85	1800		22.24	2.16216216216216	444.474052361601	444.8	43.2432432432432	454.820574990968
		Q-Felt Insulation	0.006	0.012	96.12	1150	0.0556	1500		0.57672	107.913669064748	23.4234308909287	1.15344	215.827338129496	2.47868925509354
		Rene 41	0	0	8230	423	25.2	1100		0	0	0	0	0	0

	Surface 2	Max Temp [K]	1550		emittance	0.9
		Surface Portion	0.65
			Min	Max
		Skin Mass / Area	10.43836	10.91896	Portion	0.609930721623832	0.129563055626619
		Thermal Insulance	53.9684624393508	143.896519993308	Contribution	30.20734772647	80.5420799406987
		Specific Heat Capacity	328.961969121586	365.100106603559	Contribution	168.177342732037	39.6491997543068			Min			Max
		Layer:	Tickness / Min [m]	Tickness / Max [m]	Density / [kg/m3]	Spec Heat / Capacity / [J/kg-K]	Thermal / Conductivity / [W/m-K]	Max Temp / [K]		Skin Mass / Area	Thermal / Insulance	Heat Cap. / Contribution	Skin Mass / Area	Thermal / Insulance	Heat Cap. / Contribution
		Molybdenum Alloy Panel	0.001	0.001	10150	305.6364	86	1550		10.15	0.011627906976744	297.193185519564	10.15	0.011627906976744	284.112173686871
		Q-Felt Insulation	0.003	0.008	96.12	1150	0.0556	1550		0.28836	53.9568345323741	31.7687836020218	0.76896	143.884892086331	80.987932916688
		Rene 41 Rib Panel	0	0	8230	423	25.2	1100		0	0	0	0	0	0

	Surface 3	Max Temp [K]	1100		emittance	0.9
		Surface Portion	0.25
			Min	Max
		Skin Mass / Area	8.23	12.345	Portion	0.184958683421391	0.056340105147751
		Thermal Insulance	0.03968253968254	0.05952380952381	Contribution	0.006062610229277	0.009093915343915
		Specific Heat Capacity	423	423	Contribution	42.7901016237702	13.0342559763665			Min			Max
		Layer:	Tickness / Min [m]	Tickness / Max [m]	Density / [kg/m3]	Spec Heat / Capacity / [J/kg-K]	Thermal / Conductivity / [W/m-K]	Max Temp / [K]		Skin Mass / Area	Thermal / Insulance	Heat Cap. / Contribution	Skin Mass / Area	Thermal / Insulance	Heat Cap. / Contribution
		Rene 41 Bolted Panel	0.001	0.0015	8230	423	25.2	1100		8.23	0.03968253968254	423	12.345	0.05952380952381	423

Dyna Soar Wing			Min	Max
		Max Temp	1550	1550	emittance	0.597730398117639	0.574641951782374
		Skin Mass / Area	9.444598	11.560678
		Thermal Insulance	29.6953271527029	79.1620952129091	AvgTemp	1373.54198664676	1333.76160117945
		Specific Heat Capacity	308.19859147879	322.290418392857

	Surface 1	Max Temp [K]	1550		emittance	0.9
		Surface Portion	0.55
			Min	Max
		Skin Mass / Area	10.43836	10.91896	Mass Portion	0.607871081437241	0.519470224843214
		Thermal Insulance	53.9684624393508	143.896519993308	Contribution	29.682654341643	79.1430859963193
		Specific Heat Capacity	328.961969121586	365.100106603559	Contribution	199.966467921663	189.658634467632			Min			Max
		Layer:	Tickness / Min [m]	Tickness / Max [m]	Density / [kg/m3]	Spec Heat / Capacity / [J/kg-K]	Thermal / Conductivity / [W/m-K]	Max Temp / [K]		Skin Mass / Area	Thermal / Insulance	Heat Cap. / Contribution	Skin Mass / Area	Thermal / Insulance	Heat Cap. / Contribution
		Molybdenum Alloy Panel	0.001	0.001	10150	305.6364	86	1550		10.15	0.011627906976744	297.193185519564	10.15	0.011627906976744	284.112173686871
		Q-Felt Insulation	0.003	0.008	96.12	1150	0.0556	1550		0.28836	53.9568345323741	31.7687836020218	0.76896	143.884892086331	80.987932916688
		Rene 41 Rib Panel	0	0	8230	423	25.2	1100		0	0	0	0	0	0

	Surface 2	Max Temp [K]	1100		emittance	0.9
		Surface Portion	0.45
			Min	Max
		Skin Mass / Area	8.23	12.345	Mass Portion	0.392128918562759	0.480529775156786
		Thermal Insulance	0.03968253968254	0.05952380952381	Contribution	0.012672811059908	0.019009216589862
		Specific Heat Capacity	423	423	Contribution	108.232123557127	132.631783925224			Min			Max
		Layer:	Tickness / Min [m]	Tickness / Max [m]	Density / [kg/m3]	Spec Heat / Capacity / [J/kg-K]	Thermal / Conductivity / [W/m-K]	Max Temp / [K]		Skin Mass / Area	Thermal / Insulance	Heat Cap. / Contribution	Skin Mass / Area	Thermal / Insulance	Heat Cap. / Contribution
		Rene 41 Bolted Panel	0.001	0.0015	8230	423	25.2	1100		8.23	0.03968253968254	423	12.345	0.05952380952381	423

	Surface 3	Max Temp [K]	1		emittance	0.9
		Surface Portion	0
			Min	Max
		Skin Mass / Area	0	0	Mass Portion	0	0
		Thermal Insulance	0	0	Contribution	0	0
		Specific Heat Capacity	0	0	Contribution					Min			Max
		Layer:	Tickness / Min [m]	Tickness / Max [m]	Density / [kg/m3]	Spec Heat / Capacity / [J/kg-K]	Thermal / Conductivity / [W/m-K]	Max Temp / [K]		Skin Mass / Area	Thermal / Insulance	Heat Cap. / Contribution	Skin Mass / Area	Thermal / Insulance	Heat Cap. / Contribution

Dyna Soar Fuselage			Min	Max
		Max Temp	1550	1550	emittance	0.396217330196065
		Skin Mass / Area	8.78209	10.13674
		Thermal Insulance	13.5132369616042	35.9994756204467	AvgTemp	1070.94473564846	1221.18126735025
		Specific Heat Capacity	250.902964837449	300.002383445447

	Surface 1	Max Temp [K]	1550		emittance	0.9
		Surface Portion	0.25
			Min	Max
		Skin Mass / Area	10.43836	10.91896	Mass Portion	0.297149084101848	0.269291705222784
		Thermal Insulance	53.9684624393508	143.896519993308	Contribution	13.4921156098377	35.9741299983269
		Specific Heat Capacity	328.961969121586	365.100106603559	Contribution	97.7507478288198	98.3184302842925			Min			Max
		Layer:	Tickness / Min [m]	Tickness / Max [m]	Density / [kg/m3]	Spec Heat / Capacity / [J/kg-K]	Thermal / Conductivity / [W/m-K]	Max Temp / [K]		Skin Mass / Area	Thermal / Insulance	Heat Cap. / Contribution	Skin Mass / Area	Thermal / Insulance	Heat Cap. / Contribution
		Molybdenum Alloy Panel	0.001	0.001	10150	305.6364	86	1550		10.15	0.011627906976744	297.193185519564	10.15	0.011627906976744	284.112173686871
		Q-Felt Insulation	0.003	0.008	96.12	1150	0.0556	1550		0.28836	53.9568345323741	31.7687836020218	0.76896	143.884892086331	80.987932916688
		Rene 41 Rib Panel	0	0	8230	423	25.2	1100		0	0	0	0	0	0

	Surface 2	Max Temp [K]	1100		emittance	0.9
		Surface Portion	0.75
			Min	Max
		Skin Mass / Area	8.23	9.876	Mass Portion	0.554876050264174	0.730708294777216
		Thermal Insulance	0.03968253968254	0.047619047619048	Contribution	0.021121351766513	0.025345622119816
		Specific Heat Capacity	423	423	Contribution	153.152217008629	201.683953161154			Min			Max
		Layer:	Tickness / Min [m]	Tickness / Max [m]	Density / [kg/m3]	Spec Heat / Capacity / [J/kg-K]	Thermal / Conductivity / [W/m-K]	Max Temp / [K]		Skin Mass / Area	Thermal / Insulance	Heat Cap. / Contribution	Skin Mass / Area	Thermal / Insulance	Heat Cap. / Contribution
		Rene 41 Bolted Panel	0.001	0.0012	8230	423	25.2	1100		8.23	0.03968253968254	423	9.876	0.047619047619048	423

	Surface 3	Max Temp [K]	1550		emittance	0.9
		Surface Portion	0
			Min	Max
		Skin Mass / Area	0	0	Mass Portion	0	0
		Thermal Insulance	0	0	Contribution	0	0
		Specific Heat Capacity	0	0	Contribution	0	0			Min			Max
		Layer:	Tickness / Min [m]	Tickness / Max [m]	Density / [kg/m3]	Spec Heat / Capacity / [J/kg-K]	Thermal / Conductivity / [W/m-K]	Max Temp / [K]		Skin Mass / Area	Thermal / Insulance	Heat Cap. / Contribution	Skin Mass / Area	Thermal / Insulance	Heat Cap. / Contribution

## Shuttle OV-102
Notes	Input yellow cells
	Output blue cells

Cockpit			Min	Max					Element	Area [m]	Weight [kg]	Avg. Area density [kg/m2]
		Max Temp	1920	1920	Emittance	0.379397172327183	0.8055			FRSI	332.7	532.1	1.59933874361286
		Skin Mass / Area	7.2022296	23.695333	Absorbance					LRSI	234.6	1014.2	4.3231031543052
		Thermal Insulance	93.670265668049	382.359141738313	AvgTemp	1685.88481975082	1632.17799745629			HRSI	479.7	4412.6	9.19866583281218
		Specific Heat Capacity	1007.75724287951	950.462469585932					RCC	38	1697.3	44.6657894736842

	Surface Section 1	Max Temp [K]	1920		Emittance	0.78
	RCC	Surface Portion	0.1		Absorbance	0.78
			Min	Max
		Skin Mass / Area	29.58635	67.385	Portion	0.410794318470492	0.284380894752566
		Thermal Insulance	121.504251732834	477.221621441694	Contribution	12.1504251732834	47.7221621441694
		Specific Heat Capacity	1210.21151148531	1114.14169864708	Contribution	497.14801306575	316.840613142399			Min			Max
		Layer:	Tickness / Min [m]	Tickness / Max [m]	Density / [kg/m3]	Spec Heat / Capacity / [J/kg-K]	Thermal / Conductivity / [W/m-K]	Max Temp / [K]		Skin Mass / Area	Thermal / Insulance	Heat Cap. / Contribution	Skin Mass / Area	Thermal / Insulance	Heat Cap. / Contribution
		RCC (Thru-Thickness)	0.009525	0.0127	1580	1376.97	7.58	1920		15.0495	1.2565963060686	700.414549783937	20.066	1.6754617414248	410.036061734807
		RCC (In-Plane)	0.0028575	0.00635	1580	1376.97	11.7	1920		4.51485	0.244230769230769	210.124364935181	10.033	0.542735042735043	205.018030867404
		Inconel 601	0.0001	0.0001	8060	737	29.2	1600		0.806	0.003424657534247	16.7313079623993	0.806	0.003424657534247	7.3461205510623
		Cerachrome 12	0.048	0.19	192	1090	0.4	1600		9.216	120	282.94128880379	36.48	475	491.741485493804

	Surface Section 2	Max Temp [K]	1640		Emittance	0.935
	HSRI LI-2000/900	Surface Portion	0.5		Absorbance	0.85
			Min	Max
		Skin Mass / Area	5.1712892	20.356486	Portion	0.359006133322937	0.429546316145884
		Thermal Insulance	121.645041600773	499.098422994001	Contribution	51.9525698503301	213.156618153688
		Specific Heat Capacity	1061.74791510908	1107.43046249064	Contribution	330.830275926076	406.320827032793			Min			Max
		Layer:	Tickness / Min [m]	Tickness / Max [m]	Density / [kg/m3]	Spec Heat / Capacity / [J/kg-K]	Thermal / Conductivity / [W/m-K]	Max Temp / [K]		Skin Mass / Area	Thermal / Insulance	Heat Cap. / Contribution	Skin Mass / Area	Thermal / Insulance	Heat Cap. / Contribution
						0	#DIV/0!	0	0	#DIV/0!	0
						0	#DIV/0!	0	0	#DIV/0!	0
						0	#DIV/0!	0	0	#DIV/0!	0
						0	#DIV/0!	0	0	#DIV/0!	0

	Surface Section 3	Max Temp [K]	1330		Emittance	0.65
	LRSI	Surface Portion	0.35		Absorbance	0.32
			Min	Max
		Skin Mass / Area	4.737	19.3674	Portion	0.230199548206572	0.28607278910155
		Thermal Insulance	121.95308192764	501.05755953958	Contribution	29.5672706444356	121.480361440455
		Specific Heat Capacity	1117.5674672622	1142.62645416634	Contribution	178.208588360407	226.428576946505			Min			Max
		Layer:	Tickness / Min [m]	Tickness / Max [m]	Density / [kg/m3]	Spec Heat / Capacity / [J/kg-K]	Thermal / Conductivity / [W/m-K]	Max Temp / [K]		Skin Mass / Area	Thermal / Insulance	Heat Cap. / Contribution	Skin Mass / Area	Thermal / Insulance	Heat Cap. / Contribution
		? (RCG) Coating White	0.000254	0.000254	1670	1540	1.69	1330		0.42418	0.150295857988166	137.901034409964	0.42418	0.150295857988166	33.7286987411836
		LI-900	0.0254	0.127	144	1150.74	0.268	1330		3.6576	94.7761194029851	888.525780873971	18.288	473.880597014925	1086.60600390347
		Strain Isolator Pad (SIP)	0.002	0.002	86.5	1350	0.075	644		0.173	26.6666666666667	23.8732042265258	0.173	26.6666666666667	5.83905781989594
		RTV-560	0.000342	0.000342	1410	1350	0.95	651		0.48222	0.36	67.2674477517416	0.48222	0.36	16.4526937017875

	Surface Section 4	Max Temp [K]	506		Emittance	0.65
	FRSI	Surface Portion	0.05		Absorbance	0.32
			Min	Max
		Skin Mass / Area	0.63319	1.15565	Portion	0.004395791547662	0.002438560369673
		Thermal Insulance	58.7604562737643	145.046170559478	Contribution	0.774291429024081	1.91128547664312
		Specific Heat Capacity	1355.54636049211	1357.55981482283	Contribution	1.57036552727135	0.872452464232796			Min			Max
		Layer:	Tickness / Min [m]	Tickness / Max [m]	Density / [kg/m3]	Spec Heat / Capacity / [J/kg-K]	Thermal / Conductivity / [W/m-K]	Max Temp / [K]		Skin Mass / Area	Thermal / Insulance	Heat Cap. / Contribution	Skin Mass / Area	Thermal / Insulance	Heat Cap. / Contribution
		FRSI Blanket	0.00406	0.0101	86.5	1360	0.07	506		0.35119	58	754.305026927147	0.87365	144.285714285714	1028.13481590447
		RTV-560	0.0002	0.0002	1410	1350	0.263	506		0.282	0.760456273764259	601.241333564965	0.282	0.760456273764259	329.424998918358

Wing			Min	Max
		Max Temp	1920	1920	Emittance	0.325028045070332	0.7915
		Skin Mass / Area	5.936422632	19.28958356	Absorbance
		Thermal Insulance	76.1018459488612	310.640902750729	AvgTemp	1668.83543106875	1633.66928126674
		Specific Heat Capacity	987.68501470017	949.524980480004

	Surface Section 1	Max Temp [K]	1920		Emittance	0.78
	RCC	Surface Portion	0.08		Absorbance	0.78
			Min	Max
		Skin Mass / Area	29.58635	67.385	Portion	0.39870948325702	0.279466893789178
		Thermal Insulance	121.504251732834	477.221621441694	Contribution	9.72034013862669	38.1777297153355
		Specific Heat Capacity	1210.21151148531	1114.14169864708	Contribution	482.522806376005	311.365719761897			Min			Max
		Layer:	Tickness / Min [m]	Tickness / Max [m]	Density / [kg/m3]	Spec Heat / Capacity / [J/kg-K]	Thermal / Conductivity / [W/m-K]	Max Temp / [K]		Skin Mass / Area	Thermal / Insulance	Heat Cap. / Contribution	Skin Mass / Area	Thermal / Insulance	Heat Cap. / Contribution
		RCC (Thru-Thickness)	0.009525	0.0127	1580	1376.97	7.58	1920		15.0495	1.2565963060686	700.414549783937	20.066	1.6754617414248	410.036061734807
		RCC (In-Plane)	0.0028575	0.00635	1580	1376.97	11.7	1920		4.51485	0.244230769230769	210.124364935181	10.033	0.542735042735043	205.018030867404
		Inconel 601	0.0001	0.0001	8060	737	29.2	1600		0.806	0.003424657534247	16.7313079623993	0.806	0.003424657534247	7.3461205510623
		Cerachrome 12	0.048	0.19	192	1090	0.4	1600		9.216	120	282.94128880379	36.48	475	491.741485493804

	Surface Section 2	Max Temp [K]	1640		Emittance	0.935
	HSRI	Surface Portion	0.46		Absorbance	0.85
	LI-2200/LI-900		Min	Max
		Skin Mass / Area	5.1712892	20.356486	Portion	0.400711536132423	0.485442494436101
		Thermal Insulance	121.645041600773	499.098422994001	Contribution	47.7963642623037	196.104088701393
		Specific Heat Capacity	1061.74791510908	1107.43046249064	Contribution	363.40916999998	459.194709399276			Min			Max
		Layer:	Tickness / Min [m]	Tickness / Max [m]	Density / [kg/m3]	Spec Heat / Capacity / [J/kg-K]	Thermal / Conductivity / [W/m-K]	Max Temp / [K]		Skin Mass / Area	Thermal / Insulance	Heat Cap. / Contribution	Skin Mass / Area	Thermal / Insulance	Heat Cap. / Contribution
		RCG Coating					0	#DIV/0!	0	0	#DIV/0!	0
		LI-2200/LI-900					0	#DIV/0!	0	0	#DIV/0!	0
		Strain Isolator Pad (SIP)					0	#DIV/0!	0	0	#DIV/0!	0
		RTV

	Surface Section 3	Max Temp [K]	1330		Emittance	0.65
	LRSI	Surface Portion	0.22		Absorbance	0.32
			Min	Max
		Skin Mass / Area	4.737	19.3674	Portion	0.175550169622761	0.220887505774645
		Thermal Insulance	121.95308192764	501.05755953958	Contribution	18.585141547931	76.3590843340006
		Specific Heat Capacity	1092.14890386765	1136.40942272174	Contribution	132.810838898584	173.882705775348			Min			Max
		Layer:	Tickness / Min [m]	Tickness / Max [m]	Density / [kg/m3]	Spec Heat / Capacity / [J/kg-K]	Thermal / Conductivity / [W/m-K]	Max Temp / [K]		Skin Mass / Area	Thermal / Insulance	Heat Cap. / Contribution	Skin Mass / Area	Thermal / Insulance	Heat Cap. / Contribution
		? (RCG) Coating White	0.000254	0.000254	1670	1256.14	1.69	1330		0.42418	0.150295857988166	112.482471015411	0.42418	0.150295857988166	27.5116672965912
		LI-900	0.0254	0.127	144	1150.74	0.268	1330		3.6576	94.7761194029851	888.525780873971	18.288	473.880597014925	1086.60600390347
		Strain Isolator Pad (SIP)	0.002	0.002	86.5	1350	0.075	644		0.173	26.6666666666667	23.8732042265258	0.173	26.6666666666667	5.83905781989594
		RTV-560	0.000342	0.000342	1410	1350	0.95	651		0.48222	0.36	67.2674477517416	0.48222	0.36	16.4526937017875

	Surface Section 4	Max Temp [K]	506		Emittance	0.65
	FRSI	Surface Portion	0.24		Absorbance	0.32
			Min	Max
		Skin Mass / Area	0.61909	1.14155	Portion	0.025028810987796	0.014203106000076
		Thermal Insulance	58.722433460076	145.00814774579	Contribution	3.71419391634981	9.17176534492122
		Specific Heat Capacity	1355.67268087031	1357.65319083702	Contribution	8.94219942560181	5.0818455434815			Min			Max
		Layer:	Tickness / Min [m]	Tickness / Max [m]	Density / [kg/m3]	Spec Heat / Capacity / [J/kg-K]	Thermal / Conductivity / [W/m-K]	Max Temp / [K]		Skin Mass / Area	Thermal / Insulance	Heat Cap. / Contribution	Skin Mass / Area	Thermal / Insulance	Heat Cap. / Contribution
		FRSI Blanket	0.00406	0.0101	86.5	1360	0.07	506		0.35119	58	771.484598362112	0.87365	144.285714285714	1040.8339538347
		RTV-560	0.00019	0.00019	1410	1350	0.263	506		0.2679	0.722433460076046	584.188082508198	0.2679	0.722433460076046	316.819237002321

Fuselage			Min	Max
		Max Temp	1640	1640	Emittance	0.306983710102534	0.72125
		Skin Mass / Area	3.9525215	16.8134875	Absorbance
		Thermal Insulance	60.252304792392	229.307036791749	AvgTemp	1467.76324429861	1514.45434506077
		Specific Heat Capacity	1014.98074046258	1062.97408822643

	Surface 1	Max Temp [K]	1640		Emittance	0.935
	HRSI LI-900	Surface Portion	0.25		Absorbance	0.85
			Min	Max
		Skin Mass / Area	10.317126	46.08567	Portion	0.652566089773326	0.685248524436111
		Thermal Insulance	106.164157202886	421.69400100457	Contribution	26.5410393007216	105.423500251142
		Specific Heat Capacity	1123.55491960162	1148.77922385874	Contribution	733.193840530011	787.199268052061			Min			Max
		Layer:	Tickness / Min [m]	Tickness / Max [m]	Density / [kg/m3]	Spec Heat / Capacity / [J/kg-K]	Thermal / Conductivity / [W/m-K]	Max Temp / [K]		Skin Mass / Area	Thermal / Insulance	Heat Cap. / Contribution	Skin Mass / Area	Thermal / Insulance	Heat Cap. / Contribution
		RCG Coating	0.0004318	0.000435	1670	1256.14	1.69	1640		0.721106	0.255502958579882	87.7967459968987	0.72645	0.257396449704142	19.8005779887761
		LI-2200	0.0254	0.127	352	1156.04	0.322	1640		8.9408	78.8819875776398	1001.82186705871	44.704	394.409937888199	1121.38137863679
		Strain Isolator Pad (SIP)	0.002	0.002	86.5	1350	0.075	644		0.173	26.6666666666667	8.88920980135123	0.173	26.6666666666667	1.99001332867626
		RTV-560	0.000342	0.000342	1410	1350	0.95	651		0.48222	0.36	25.0470967446536	0.48222	0.36	5.60725390449527

	Surface 2	Max Temp [K]	1330		Emittance	0.65
	LRSI LI-900	Surface Portion	0.25		Absorbance	0.32
			Min	Max
		Skin Mass / Area	4.25478	18.88518	Portion	0.269118080698612	0.280804027124057
		Thermal Insulance	121.59308192764	500.69755953958	Contribution	24.6522559395977	101.51337716275
		Specific Heat Capacity	1141.03748198992	1148.55404892202	Contribution	249.029376110087	261.554720163559			Min			Max
		Layer:	Tickness / Min [m]	Tickness / Max [m]	Density / [kg/m3]	Spec Heat / Capacity / [J/kg-K]	Thermal / Conductivity / [W/m-K]	Max Temp / [K]		Skin Mass / Area	Thermal / Insulance	Heat Cap. / Contribution	Skin Mass / Area	Thermal / Insulance	Heat Cap. / Contribution
		? (RCG) Coating White	0.000254	0.000254	1670	1256.14	1.69	1330		0.42418	0.150295857988166	125.230791063228	0.42418	0.150295857988166	28.2141586789218
		LI-900	0.0254	0.127	144	1150.74	0.268	1330		3.6576	94.7761194029851	989.227791801221	18.288	473.880597014925	1114.35173612325
		Strain Isolator Pad (SIP)	0.002	0.002	86.5	1350	0.075	644		0.173	26.6666666666667	26.5788991254666	0.173	26.6666666666667	5.98815411984703
		RTV-560	0.000342	0.000342	1410	1350	0.95	651

	Surface 3	Max Temp [K]	506		Emittance	0.65
	FRSI	Surface Portion	0.5		Absorbance	0.32
			Min	Max
		Skin Mass / Area	0.61909	1.14155	Portion	0.078315829528062	0.033947448439832
		Thermal Insulance	58.722433460076	145.00814774579	Contribution	9.05900955207271	22.3701593778566
		Specific Heat Capacity	1355.67268087031	1357.65319083702	Contribution	32.7575238224819	14.2201000108091			Min			Max
		Layer:	Tickness / Min [m]	Tickness / Max [m]	Density / [kg/m3]	Spec Heat / Capacity / [J/kg-K]	Thermal / Conductivity / [W/m-K]	Max Temp / [K]		Skin Mass / Area	Thermal / Insulance	Heat Cap. / Contribution	Skin Mass / Area	Thermal / Insulance	Heat Cap. / Contribution
		FRSI Blanket	0.00406	0.0101	86.5	1360	0.07	506		0.35119	58	771.484598362112	0.87365	144.285714285714	1040.8339538347
		RTV-560	0.00019	0.00019	1410	1350	0.263	506		0.2679	0.722433460076046	584.188082508198	0.2679	0.722433460076046	316.819237002321

## Shuttle OV-103
Notes	Input yellow cells
	Output blue cells

Cockpit			Min	Max
		Max Temp	1920	1920	Emittance	0.788
		Skin Mass / Area	4.7373846	17.379843	Absorbance
		Thermal Insulance	78.9815480433161	322.87153235468
		Specific Heat Capacity	1042.96485267911	1016.85274158433

	Surface Section 1	Max Temp [K]	1920		Emittance	0.78
	RCC	Surface Portion	0.1		Absorbance	0.78
			Min	Max
		Skin Mass / Area	22.0616	67.385	Portion	0.465691554787424	0.387719267659667
		Thermal Insulance	120.949702536794	477.221621441694
		Specific Heat Capacity	1153.33368138908	1114.14169864708	Contribution	537.097755274785	431.974203468543			Min			Max
		Layer:	Tickness / Min [m]	Tickness / Max [m]	Density / [kg/m3]	Spec Heat / Capacity / [J/kg-K]	Thermal / Conductivity / [W/m-K]	Max Temp / [K]		Skin Mass / Area	Thermal / Insulance	Heat Cap. / Contribution	Skin Mass / Area	Thermal / Insulance	Heat Cap. / Contribution
		RCC (Thru-Thickness)	0.00635	0.0127	1580	1376.97	7.58	1920		10.033	0.837730870712401	626.20752846575	20.066	1.6754617414248	410.036061734807
		RCC (In-Plane)	0.00127	0.00635	1580	1376.97	11.7	1920		2.0066	0.108547008547009	125.24150569315	10.033	0.542735042735043	205.018030867404
		Inconel 601	0.0001	0.0001	8060	737	29.2	1600		0.806	0.003424657534247	22.4380069139742	0.806	0.003424657534247	7.3461205510623
		Cerachrome 12	0.048	0.19	192	1090	0.4	1600		9.216	120	379.446640316206	36.48	475	491.741485493804

	Surface Section 2	Max Temp [K]	1640		Emittance	0.935
	HSRI FRCI/LI-900	Surface Portion	0.5		Absorbance	0.85
			Min	Max
		Skin Mass / Area	4.5887492	19.345946	Portion	0.484312504414355	0.556562737649586
		Thermal Insulance	121.57784738651	500.192984467064
		Specific Heat Capacity	1115.02130848677	1120.34943133903	Contribution	461.266026206929	532.611137746636			Min			Max
		Layer:	Tickness / Min [m]	Tickness / Max [m]	Density / [kg/m3]	Spec Heat / Capacity / [J/kg-K]	Thermal / Conductivity / [W/m-K]	Max Temp / [K]		Skin Mass / Area	Thermal / Insulance	Heat Cap. / Contribution	Skin Mass / Area	Thermal / Insulance	Heat Cap. / Contribution
						0	#DIV/0!	0	0	#DIV/0!	0
						0	#DIV/0!	0	0	#DIV/0!	0
						0	#DIV/0!	0	0	#DIV/0!	0
						0	#DIV/0!	0	0	#DIV/0!	0

	Surface Section 3	Max Temp [K]	1590		Emittance	0.65
	LRSI	Surface Portion	0.05		Absorbance	0.32
			Min	Max
		Skin Mass / Area	4.737	19.3674	Portion	0.04999594079822	0.055717994690746
		Thermal Insulance	121.95308192764	501.05755953958
		Specific Heat Capacity	1077.24540102844	1132.76423064902	Contribution	44.6010711973992	52.2674003691555			Min			Max
		Layer:	Tickness / Min [m]	Tickness / Max [m]	Density / [kg/m3]	Spec Heat / Capacity / [J/kg-K]	Thermal / Conductivity / [W/m-K]	Max Temp / [K]		Skin Mass / Area	Thermal / Insulance	Heat Cap. / Contribution	Skin Mass / Area	Thermal / Insulance	Heat Cap. / Contribution
		? (RCG) Coating White	0.000254	0.000254	1670	1256.14	1.69	1590		0.42418	0.150295857988166	112.482471015411	0.42418	0.150295857988166	27.5116672965912
		LI-900	0.0254	0.127	144	1150.74	0.268	1590		3.6576	94.7761194029851	888.525780873971	18.288	473.880597014925	1086.60600390347
		Strain Isolator Pad (SIP)	0.002	0.002	86.5	1350	0.075	644		0.173	26.6666666666667	19.969409824704	0.173	26.6666666666667	4.88424333362365
		RTV-560	0.000342	0.000342	1410	1350	0.95	651		0.48222	0.36	56.2677393143499	0.48222	0.36	13.7623161153317

	Surface Section 4	Max Temp [K]	922		Emittance	0.6
	AFRSI	Surface Portion	0.35		Absorbance	0.32
			Min	Max
		Skin Mass / Area	2.3137256	6.4633236	Portion	0.170939036699701	0.13016016657918
		Thermal Insulance	52.7049729931086	418.637176382939
		Specific Heat Capacity	1018.18958449282	1023.65346118434	Contribution	83.5794665126583	63.9824325182256			Min			Max
		Layer:	Tickness / Min [m]	Tickness / Max [m]	Density / [kg/m3]	Spec Heat / Capacity / [J/kg-K]	Thermal / Conductivity / [W/m-K]	Max Temp / [K]		Skin Mass / Area	Thermal / Insulance	Heat Cap. / Contribution	Skin Mass / Area	Thermal / Insulance	Heat Cap. / Contribution
		AFRSI Blanket	0.006096	0.049276	96.1	1026.7	0.118	922		2.0458256	51.6610169491525	907.821196912892	6.1954236	417.593220338983	984.144041638268
		RTV-560	0.00019	0.00019	1410	1350	0.182	651		0.2679	1.04395604395604	110.368387579929	0.2679	1.04395604395604	39.5094195460681

Wing			Min	Max
		Max Temp	1920	1920	Emittance	0.7805
		Skin Mass / Area	4.533353864	15.985838352	Absorbance
		Thermal Insulance	91.29026408964	395.168636833421
		Specific Heat Capacity	959.090414156845	958.303085132096

	Surface Section 1	Max Temp [K]	1920		Emittance	0.78
	RCC	Surface Portion	0.08		Absorbance	0.78
			Min	Max
		Skin Mass / Area	22.0616	67.385	Portion	0.389320589776929	0.337223477511616
		Thermal Insulance	120.949702536794	477.221621441694
		Specific Heat Capacity	1153.33368138908	1114.14169864708	Contribution	449.016549047994	375.714738058466			Min			Max
		Layer:	Tickness / Min [m]	Tickness / Max [m]	Density / [kg/m3]	Spec Heat / Capacity / [J/kg-K]	Thermal / Conductivity / [W/m-K]	Max Temp / [K]		Skin Mass / Area	Thermal / Insulance	Heat Cap. / Contribution	Skin Mass / Area	Thermal / Insulance	Heat Cap. / Contribution
		RCC (Thru-Thickness)	0.00635	0.0127	1580	1376.97	7.58	1920		10.033	0.837730870712401	626.20752846575	20.066	1.6754617414248	410.036061734807
		RCC (In-Plane)	0.00127	0.00635	1580	1376.97	11.7	1920		2.0066	0.108547008547009	125.24150569315	10.033	0.542735042735043	205.018030867404
		Inconel 601	0.0001	0.0001	8060	737	29.2	1600		0.806	0.003424657534247	22.4380069139742	0.806	0.003424657534247	7.3461205510623
		Cerachrome 12	0.048	0.19	192	1090	0.4	1600		9.216	120	379.446640316206	36.48	475	491.741485493804

	Surface Section 2	Max Temp [K]	1640		Emittance	0.935
	HSRI	Surface Portion	0.46		Absorbance	0.85
	HSRI FRCI/LI-900		Min	Max
		Skin Mass / Area	4.5887492	19.345946	Portion	0.465620971873022	0.556688674315703
		Thermal Insulance	121.57784738651	500.192984467064
		Specific Heat Capacity	1115.02130848677	1120.34943133903	Contribution	443.463948291381	532.731654745865			Min			Max
		Layer:	Tickness / Min [m]	Tickness / Max [m]	Density / [kg/m3]	Spec Heat / Capacity / [J/kg-K]	Thermal / Conductivity / [W/m-K]	Max Temp / [K]		Skin Mass / Area	Thermal / Insulance	Heat Cap. / Contribution	Skin Mass / Area	Thermal / Insulance	Heat Cap. / Contribution
						0	#DIV/0!	0	0	#DIV/0!	0
						0	#DIV/0!	0	0	#DIV/0!	0
						0	#DIV/0!	0	0	#DIV/0!	0

	Surface Section 3	Max Temp [K]	922		Emittance	0.6
	AFRSI	Surface Portion	0.22		Absorbance	0.32
			Min	Max
		Skin Mass / Area	2.3137256	6.4633236	Portion	0.11228323384199	0.088949428906373
		Thermal Insulance	52.7049729931086	418.637176382939
		Specific Heat Capacity	1018.18958449282	1023.65346118434	Contribution	54.9001150586568	43.7245970261925			Min			Max
		Layer:	Tickness / Min [m]	Tickness / Max [m]	Density / [kg/m3]	Spec Heat / Capacity / [J/kg-K]	Thermal / Conductivity / [W/m-K]	Max Temp / [K]		Skin Mass / Area	Thermal / Insulance	Heat Cap. / Contribution	Skin Mass / Area	Thermal / Insulance	Heat Cap. / Contribution
		AFRSI Blanket	0.006096	0.049276	96.1	1026.7	0.118	922		2.0458256	51.6610169491525	907.821196912892	6.1954236	417.593220338983	984.144041638268
		RTV-560	0.00019	0.00019	1410	1350	0.182	651		0.2679	1.04395604395604	110.368387579929	0.2679	1.04395604395604	39.5094195460681

	Surface Section 4	Max Temp [K]	506		Emittance	0.65
	FRSI	Surface Portion	0.24		Absorbance	0.32
			Min	Max
		Skin Mass / Area	0.61909	1.14155	Portion	0.032775204508059	0.017138419266308
		Thermal Insulance	58.722433460076	145.00814774579
		Specific Heat Capacity	1355.67268087031	1357.65319083702	Contribution	11.7098017588154	6.13209530157271			Min			Max
		Layer:	Tickness / Min [m]	Tickness / Max [m]	Density / [kg/m3]	Spec Heat / Capacity / [J/kg-K]	Thermal / Conductivity / [W/m-K]	Max Temp / [K]		Skin Mass / Area	Thermal / Insulance	Heat Cap. / Contribution	Skin Mass / Area	Thermal / Insulance	Heat Cap. / Contribution
		FRSI Blanket	0.00406	0.0101	86.5	1360	0.07	506		0.35119	58	771.484598362112	0.87365	144.285714285714	1040.8339538347
		RTV-560	0.00019	0.00019	1410	1350	0.263	506		0.2679	0.722433460076046	584.188082508198	0.2679	0.722433460076046	316.819237002321

Fuselage			Min	Max
		Max Temp	1640	1640	Emittance	0.69375
		Skin Mass / Area	3.97564858	15.30455548	Absorbance
		Thermal Insulance	67.2732611389465	364.675576810917
		Specific Heat Capacity	925.179468226447	1004.73218051338

	Surface 1	Max Temp [K]	1640		Emittance	0.935
	HRSI LI-900	Surface Portion	0.25		Absorbance	0.85
			Min	Max
		Skin Mass / Area	10.317126	46.08567	Portion	0.648769992643565	0.752809679121762
		Thermal Insulance	106.164157202886	421.69400100457
		Specific Heat Capacity	1123.55491960162	1148.77922385874	Contribution	728.928716924583	864.812118894843			Min			Max
		Layer:	Tickness / Min [m]	Tickness / Max [m]	Density / [kg/m3]	Spec Heat / Capacity / [J/kg-K]	Thermal / Conductivity / [W/m-K]	Max Temp / [K]		Skin Mass / Area	Thermal / Insulance	Heat Cap. / Contribution	Skin Mass / Area	Thermal / Insulance	Heat Cap. / Contribution
		RCG Coating	0.0004318	0.000435	1670	1256.14	1.69	1640		0.721106	0.255502958579882	87.7967459968987	0.72645	0.257396449704142	19.8005779887761
		LI-2200	0.0254	0.127	352	1156.04	0.322	1640		8.9408	78.8819875776398	1001.82186705871	44.704	394.409937888199	1121.38137863679
		Strain Isolator Pad (SIP)	0.002	0.002	86.5	1350	0.075	644		0.173	26.6666666666667	8.88920980135123	0.173	26.6666666666667	1.99001332867626
		RTV-560	0.000342	0.000342	1410	1350	0.95	651		0.48222	0.36	25.0470967446536	0.48222	0.36	5.60725390449527

	Surface 2	Max Temp [K]	922		Emittance	0.6
	AFRSI	Surface Portion	0.55		Absorbance	0.32
			Min	Max
		Skin Mass / Area	2.3137256	6.4633236	Portion	0.320085906586844	0.232272540332547
		Thermal Insulance	52.7049729931086	418.637176382939
		Specific Heat Capacity	1018.18958449282	1023.65346118434	Contribution	183.223964392532	133.67121697636			Min			Max
		Layer:	Tickness / Min [m]	Tickness / Max [m]	Density / [kg/m3]	Spec Heat / Capacity / [J/kg-K]	Thermal / Conductivity / [W/m-K]	Max Temp / [K]		Skin Mass / Area	Thermal / Insulance	Heat Cap. / Contribution	Skin Mass / Area	Thermal / Insulance	Heat Cap. / Contribution
		AFRSI Blanket	0.006096	0.049276	96.1	1026.7	0.118	922		2.0458256	51.6610169491525	907.821196912892	6.1954236	417.593220338983	984.144041638268
		RTV-560	0.00019	0.00019	1410	1350	0.182	651		0.2679	1.04395604395604	110.368387579929	0.2679	1.04395604395604	39.5094195460681

	Surface 3	Max Temp [K]	506		Emittance	0.65
	FRSI	Surface Portion	0.2		Absorbance	0.32
			Min	Max
		Skin Mass / Area	0.61909	1.14155	Portion	0.031144100769591	0.014917780545692
		Thermal Insulance	58.722433460076	145.00814774579
		Specific Heat Capacity	1355.67268087031	1357.65319083702	Contribution	13.0267869093321	6.24884464218331			Min			Max
		Layer:	Tickness / Min [m]	Tickness / Max [m]	Density / [kg/m3]	Spec Heat / Capacity / [J/kg-K]	Thermal / Conductivity / [W/m-K]	Max Temp / [K]		Skin Mass / Area	Thermal / Insulance	Heat Cap. / Contribution	Skin Mass / Area	Thermal / Insulance	Heat Cap. / Contribution
		FRSI Blanket	0.00406	0.0101	86.5	1360	0.07	506		0.35119	58	771.484598362112	0.87365	144.285714285714	1040.8339538347
		RTV-560	0.00019	0.00019	1410	1350	0.263	506		0.2679	0.722433460076046	584.188082508198	0.2679	0.722433460076046	316.819237002321

## Tiles
Notes	Input yellow cells
	Output blue cells

HSRI OV-102			Min	Max
		Max Temp	1640	1640
		Skin Mass / Area	5.1712892	20.356486
		Thermal Insulance	121.645041600773	499.098422994001
		Specific Heat Capacity	1061.74791510908	1107.43046249064

	Surface Section 1	Max Temp [K]	1640
	LI-2200	Surface Portion	0.026
	525 Tiles		Min	Max
		Skin Mass / Area	10.317126	46.08567	Portion	0.05187203144624	0.05886219360257
		Thermal Insulance	106.164157202886	421.69400100457
		Specific Heat Capacity	1123.55491960162	1148.77922385874	Contribution	58.2810761211525	67.6196650813828			Min			Max
		Layer:	Tickness / Min [m]	Tickness / Max [m]	Density / [kg/m3]	Spec Heat / Capacity / [J/kg-K]	Thermal / Conductivity / [W/m-K]	Max Temp / [K]		Skin Mass / Area	Thermal / Insulance	Heat Cap. / Contribution	Skin Mass / Area	Thermal / Insulance	Heat Cap. / Contribution
		RCG Coating	0.0004318	0.000435	1670	1256.14	1.69	1640		0.721106	0.255502958579882	87.7967459968987	0.72645	0.257396449704142	19.8005779887761
		LI-2200	0.0254	0.127	352	1156.04	0.322	1640		8.9408	78.8819875776398	1001.82186705871	44.704	394.409937888199	1121.38137863679
		Strain Isolator Pad (SIP)	0.002	0.002	86.5	1350	0.075	644		0.173	26.6666666666667	8.88920980135123	0.173	26.6666666666667	1.99001332867626
		RTV-560	0.000342	0.000342	1410	1350	0.95	651		0.48222	0.36	25.0470967446536	0.48222	0.36	5.60725390449527

	Surface Section 2	Max Temp [K]	1590
	LI-900	Surface Portion	0.974
	20000 Tiles		Min	Max
		Skin Mass / Area	5.033926	19.66967	Portion	0.94812796855376	0.94113780639743
		Thermal Insulance	122.058289028232	501.164660131296
		Specific Heat Capacity	1091.64842119485	1139.58789336434	Contribution	1003.46683898793	1039.81079740926			Min			Max
		Layer:	Tickness / Min [m]	Tickness / Max [m]	Density / [kg/m3]	Spec Heat / Capacity / [J/kg-K]	Thermal / Conductivity / [W/m-K]	Max Temp / [K]		Skin Mass / Area	Thermal / Insulance	Heat Cap. / Contribution	Skin Mass / Area	Thermal / Insulance	Heat Cap. / Contribution
		RCG Coating	0.0004318	0.000435	1670	1256.14	1.69	1590		0.721106	0.255502958579882	179.941081938829	0.72645	0.257396449704142	46.3923849764638
		LI-900	0.0254	0.127	144	1156.04	0.268	1590		3.6576	94.7761194029851	839.967036464183	18.288	473.880597014925	1074.83549647757
		Strain Isolator Pad (SIP)	0.002	0.002	86.5	1350	0.075	644		0.173	26.6666666666667	18.7915146825008	0.173	26.6666666666667	4.80918563146319
		RTV-560	0.000342	0.000342	1410	1350	0.95	651		0.48222	0.36	52.9487881093356	0.48222	0.36	13.5508262788382

	Surface Section 3	Max Temp [K]
		Surface Portion
			Min	Max
		Skin Mass / Area	0	0	Portion	0	0
		Thermal Insulance	0	0
		Specific Heat Capacity	0	0	Contribution	0	0			Min			Max
		Layer:	Tickness / Min [m]	Tickness / Max [m]	Density / [kg/m3]	Spec Heat / Capacity / [J/kg-K]	Thermal / Conductivity / [W/m-K]	Max Temp / [K]		Skin Mass / Area	Thermal / Insulance	Heat Cap. / Contribution	Skin Mass / Area	Thermal / Insulance	Heat Cap. / Contribution

HSRI (FRCI)			Min	Max
		Max Temp	1640	1640
		Skin Mass / Area	4.5887492	19.345946
		Thermal Insulance	121.57784738651	500.192984467064
		Specific Heat Capacity	1115.02130848677	1120.34943133903

	Surface Section 1	Max Temp [K]	1640
	FRCI	Surface Portion	0.026
			Min	Max
		Skin Mass / Area	5.77625	25.28345	Portion	0.032728417582726	0.033979713372507
		Thermal Insulance	116.994985102186	477.278673045449
		Specific Heat Capacity	1149.88268730768	1154.63330204387	Contribution	37.6338407613529	39.2341086538021			Min			Max
		Layer:	Tickness / Min [m]	Tickness / Max [m]	Density / [kg/m3]	Spec Heat / Capacity / [J/kg-K]	Thermal / Conductivity / [W/m-K]	Max Temp / [K]		Skin Mass / Area	Thermal / Insulance	Heat Cap. / Contribution	Skin Mass / Area	Thermal / Insulance	Heat Cap. / Contribution
		RCG Coating	0.000435	0.000435	1670	1256.14	1.69	1640		0.72645	0.257396449704142	157.978429430859	0.72645	0.257396449704142	36.0917083309438
		FRCI	0.0254	0.127	192	1156.04	0.282	1640		4.8768	90.0709219858156	976.026984981606	24.384	450.354609929078	1114.91427633492
		Strain Isolator Pad (SIP)	0.002	0.002	86.5	1350	0.075	644		0.173	26.6666666666667	15.8772728952133	0.173	26.6666666666667	3.62731737800718
		RTV-560	0.000342	0.000342	1410	1350	0.95	651

	Surface Section 2	Max Temp [K]	1640
	LI-2200	Surface Portion	0
			Min	Max
		Skin Mass / Area	9.84025	45.60345	Portion	0	0
		Thermal Insulance	105.806050694011	421.33400100457
		Specific Heat Capacity	1152.42564290145	1155.26009897411	Contribution	0	0			Min			Max
		Layer:	Tickness / Min [m]	Tickness / Max [m]	Density / [kg/m3]	Spec Heat / Capacity / [J/kg-K]	Thermal / Conductivity / [W/m-K]	Max Temp / [K]		Skin Mass / Area	Thermal / Insulance	Heat Cap. / Contribution	Skin Mass / Area	Thermal / Insulance	Heat Cap. / Contribution
		RCG Coating	0.000435	0.000435	1670	1256.14	1.69	1640		0.72645	0.257396449704142	92.7337113386347	0.72645	0.257396449704142	20.0099532601152
		LI-2200	0.0254	0.127	352	1156.04	0.322	1640		8.9408	78.8819875776398	1050.37193485938	44.704	394.409937888199	1133.23908958642
		Strain Isolator Pad (SIP)	0.002	0.002	86.5	1350	0.075	644		0.173	26.6666666666667	9.31999670343494	0.173	26.6666666666667	2.01105612757315
		RTV-560	0.000342	0.000342	1410	1350	0.95	651

	Surface Section 3	Max Temp [K]	1590
	LI-900	Surface Portion	0.974
			Min	Max
		Skin Mass / Area	4.55705	19.18745	Portion	0.967271582417274	0.966020286627493
		Thermal Insulance	121.700182519356	500.804660131296
		Specific Heat Capacity	1148.86821547703	1154.33668972894	Contribution	1077.38746772541	1081.11532268522			Min			Max
		Layer:	Tickness / Min [m]	Tickness / Max [m]	Density / [kg/m3]	Spec Heat / Capacity / [J/kg-K]	Thermal / Conductivity / [W/m-K]	Max Temp / [K]		Skin Mass / Area	Thermal / Insulance	Heat Cap. / Contribution	Skin Mass / Area	Thermal / Insulance	Heat Cap. / Contribution
		RCG Coating	0.000435	0.000435	1670	1256.14	1.69	1590		0.72645	0.257396449704142	200.244215665836	0.72645	0.257396449704142	47.5583208295005
		LI-900	0.0254	0.127	144	1156.04	0.268	1590		3.6576	94.7761194029851	927.866032630759	18.288	473.880597014925	1101.84831856239
		Strain Isolator Pad (SIP)	0.002	0.002	86.5	1350	0.075	644		0.173	26.6666666666667	20.7579671804397	0.173	26.6666666666667	4.93005033704962
		RTV-560	0.000342	0.000342	1410	1350	0.95	651

HSRI OV-102			Min	Max
Raised Min to Avg Density		Max Temp	1640	1640
of		Skin Mass / Area	9.26845144	20.356486
9.19866583281218		Thermal Insulance	218.674124756423	499.098422994001
		Specific Heat Capacity	1089.88305072419	1107.43046249064

	Surface 1	Max Temp [K]	1640
		Surface Portion	0.026
			Min	Max
		Skin Mass / Area	30.880966	46.08567	Portion	0.086627752348671	0.05886219360257
		Thermal Insulance	287.592728631458	421.69400100457
		Specific Heat Capacity	1145.18695001477	1148.77922385874	Contribution	99.2049714988088	67.6196650813828			Min			Max
		Layer:	Tickness / Min [m]	Tickness / Max [m]	Density / [kg/m3]	Spec Heat / Capacity / [J/kg-K]	Thermal / Conductivity / [W/m-K]	Max Temp / [K]		Skin Mass / Area	Thermal / Insulance	Heat Cap. / Contribution	Skin Mass / Area	Thermal / Insulance	Heat Cap. / Contribution
		RCG Coating	0.0004318	0.000435	1670	1256.14	1.69	1640		0.721106	0.255502958579882	29.3323107457195	0.72645	0.257396449704142	19.8005779887761
		LI-2200	0.08382	0.127	352	1156.04	0.322	1640		29.50464	260.310559006211	1104.51674424952	44.704	394.409937888199	1121.38137863679
		Strain Isolator Pad (SIP)	0.002	0.002	86.5	1350	0.075	644		0.173	26.6666666666667	2.96982605922935	0.173	26.6666666666667	1.99001332867626
		RTV-560	0.000342	0.000342	1410	1350	0.95	651		0.48222	0.36	8.36806896030327	0.48222	0.36	5.60725390449527

	Surface 2	Max Temp [K]	1590
		Surface Portion	0.974
			Min	Max
		Skin Mass / Area	8.691526	19.66967	Portion	0.913372247651329	0.94113780639743
		Thermal Insulance	216.834408431217	501.164660131296
		Specific Heat Capacity	1118.74592267361	1139.58789336434	Contribution	990.678079225379	1039.81079740926			Min			Max
		Layer:	Tickness / Min [m]	Tickness / Max [m]	Density / [kg/m3]	Spec Heat / Capacity / [J/kg-K]	Thermal / Conductivity / [W/m-K]	Max Temp / [K]		Skin Mass / Area	Thermal / Insulance	Heat Cap. / Contribution	Skin Mass / Area	Thermal / Insulance	Heat Cap. / Contribution
		RCG Coating	0.0004318	0.000435	1670	1256.14	1.69	1590		0.721106	0.255502958579882	104.217612746024	0.72645	0.257396449704142	46.3923849764638
		LI-900	0.0508	0.127	144	1156.04	0.268	1590		7.3152	189.55223880597	972.978025722986	18.288	473.880597014925	1074.83549647757
		Strain Isolator Pad (SIP)	0.002	0.002	86.5	1350	0.075	644		0.173	26.6666666666667	10.8836002261999	0.173	26.6666666666667	4.80918563146319
		RTV-560	0.000342	0.000342	1410	1350	0.95	651		0.48222	0.36	30.6666839784033	0.48222	0.36	13.5508262788382

	Surface 3	Max Temp [K]
		Surface Portion
			Min	Max
		Skin Mass / Area	0	0	Portion	0	0
		Thermal Insulance	0	0
		Specific Heat Capacity	0	0	Contribution	0	0			Min			Max
		Layer:	Tickness / Min [m]	Tickness / Max [m]	Density / [kg/m3]	Spec Heat / Capacity / [J/kg-K]	Thermal / Conductivity / [W/m-K]	Max Temp / [K]		Skin Mass / Area	Thermal / Insulance	Heat Cap. / Contribution	Skin Mass / Area	Thermal / Insulance	Heat Cap. / Contribution

## Dyna-Soar AvgTemp
Notes	Nose cap Zirconia numbers are a total guess				backgroundRadiationTemp		800
	All thickness values are guess, except Rene 41 rib panel

Dyna Soar Nose			Min	Max
		Max AvgTemp	1682.69519551943	1694.41671690678	emittance	0.707375530278092	0.9		Temp emit	1584.37264502274	0.785972811420102
		Skin Mass / Area	20.742106	23.376606
		Thermal Insulance	44.350914447524	44.1733073189741					1553	1584.37264502274	1.08328696911134
		Specific Heat Capacity	362.446626065314	363.248678614851

	Surface 1	Max Temp [K]	2000		emittance	0.9
		Surface Portion	0.1
			Min	Max
		Skin Mass / Area	55.88836	67.00836	Portion	0.269443999563014	0.286647086407668
		Thermal Insulance	59.3622399377795	60.4433210188606	Contribution	7.05561412379917	7.13441037446822
		Specific Heat Capacity	457.880597353208	457.749309190674	Contribution	123.373179473151	131.212505784629			Min			Max
		Layer:	Tickness / Min [m]	Tickness / Max [m]	Density / [kg/m3]	Spec Heat / Capacity / [J/kg-K]	Thermal / Conductivity / [W/m-K]	Max Temp / [K]		Skin Mass / Area	Thermal / Insulance	Heat Cap. / Contribution	Skin Mass / Area	Thermal / Insulance	Heat Cap. / Contribution
		Zirconia	0.01	0.012	5560	456	1.85	2000		55.6	5.40540540540541	453.647235309821	66.72	6.48648648648649	454.037675299022
		Q-Felt Insulation	0.003	0.003	96.12	1150	0.0556	1500		0.28836	53.9568345323741	4.23336204338645	0.28836	53.9568345323741	3.71163389165173
		Rene 41	0	0	8230	423	25.2	1255.15		0	0	0	0	0	0

	Surface 2	Max Temp [K]	1550		emittance	0.9
		Surface Portion	0.75
			Min	Max
		Skin Mass / Area	18.55836	20.58836	Portion	0.671039382404082	0.660543707670823
		Thermal Insulance	53.9777647649322	53.9800903463276	Contribution	37.2908603449502	37.0344876803161
		Specific Heat Capacity	318.756130821904	317.46253319837	Contribution	213.897917164245	209.697878725423			Min			Max
		Layer:	Tickness / Min [m]	Tickness / Max [m]	Density / [kg/m3]	Spec Heat / Capacity / [J/kg-K]	Thermal / Conductivity / [W/m-K]	Max Temp / [K]		Skin Mass / Area	Thermal / Insulance	Heat Cap. / Contribution	Skin Mass / Area	Thermal / Insulance	Heat Cap. / Contribution
		Molybdenum Alloy Panel	0.0018	0.002	10150	305.6364	86	1550		18.27	0.02093023255814	300.887418284805	20.3	0.023255813953488	301.355665045686
		Q-Felt Insulation	0.003	0.003	96.12	1150	0.0556	1550		0.28836	53.9568345323741	17.8687125370992	0.28836	53.9568345323741	16.1068681526843
		Rene 41 Rib Panel	0	0	8230	423	25.2	1255.15		0	0	0	0	0	0

	Surface 3	Max Temp [K]	1255.15		emittance	0.9
		Surface Portion	0.15
			Min	Max
		Skin Mass / Area	8.23	8.23	Portion	0.059516618032904	0.05280920592151
		Thermal Insulance	0.03968253968254	0.03968253968254	Contribution	0.004439978774691	0.004409264189756
		Specific Heat Capacity	423	423	Contribution	25.1755294279183	22.3382941047986			Min			Max
		Layer:	Tickness / Min [m]	Tickness / Max [m]	Density / [kg/m3]	Spec Heat / Capacity / [J/kg-K]	Thermal / Conductivity / [W/m-K]	Max Temp / [K]		Skin Mass / Area	Thermal / Insulance	Heat Cap. / Contribution	Skin Mass / Area	Thermal / Insulance	Heat Cap. / Contribution
		Rene 41 Bolted Panel	0.001	0.001	8230	423	25.2	1255.15		8.23	0.03968253968254	423	8.23	0.03968253968254	423

Dyna Soar Wing			Min	Max
		Max AvgTemp	1509.67317062693	1513.02114852837	emittance	0.800564812971456	0.792052644565667		Temp emit	1428.0126723221	0.800564812971456
		Skin Mass / Area	13.503184	14.822684
		Thermal Insulance	36.0285360953499	35.9503615638653	AvgTemp	1518.55129038455	1521.35082199013
		Specific Heat Capacity	329.874784954423	327.717108993216		1.00008647538086

	Surface 1	Max Temp [K]	1550		emittance	0.9
		Surface Portion	0.65
			Min	Max
		Skin Mass / Area	18.55836	20.58836	Mass Portion	0.893339970780225	0.902834736273134
		Thermal Insulance	53.9777647649322	53.9800903463276	Contribution	36.0227624486997	35.9446006930056
		Specific Heat Capacity	318.756130821904	317.46253319837	Contribution	284.757592594458	286.616202436752			Min			Max
		Layer:	Tickness / Min [m]	Tickness / Max [m]	Density / [kg/m3]	Spec Heat / Capacity / [J/kg-K]	Thermal / Conductivity / [W/m-K]	Max Temp / [K]		Skin Mass / Area	Thermal / Insulance	Heat Cap. / Contribution	Skin Mass / Area	Thermal / Insulance	Heat Cap. / Contribution
		Molybdenum Alloy Panel	0.0018	0.002	10150	305.6364	86	1550		18.27	0.02093023255814	300.887418284805	20.3	0.023255813953488	301.355665045686
		Q-Felt Insulation	0.003	0.003	96.12	1150	0.0556	1550		0.28836	53.9568345323741	17.8687125370992	0.28836	53.9568345323741	16.1068681526843
		Rene 41 Rib Panel	0	0	8230	423	25.2	1255.15		0	0	0	0	0	0

	Surface 2	Max Temp [K]	1255.15		emittance	0.9
		Surface Portion	0.35
			Min	Max
		Skin Mass / Area	4.115	4.115	Mass Portion	0.106660029219775	0.097165263726866
		Thermal Insulance	0.01984126984127	0.01984126984127	Contribution	0.005773646650172	0.005760870859553
		Specific Heat Capacity	423	423	Contribution	45.1171923599649	41.1009065564644			Min			Max
		Layer:	Tickness / Min [m]	Tickness / Max [m]	Density / [kg/m3]	Spec Heat / Capacity / [J/kg-K]	Thermal / Conductivity / [W/m-K]	Max Temp / [K]		Skin Mass / Area	Thermal / Insulance	Heat Cap. / Contribution	Skin Mass / Area	Thermal / Insulance	Heat Cap. / Contribution
		Rene 41 Bolted Panel	0.0005	0.0005	8230	423	25.2	1255.15		4.115	0.01984126984127	423	4.115	0.01984126984127	423

	Surface 3	Max Temp [K]	1		emittance	0.9
		Surface Portion	0
			Min	Max
		Skin Mass / Area	0	0	Mass Portion	0	0
		Thermal Insulance	0	0	Contribution	0	0
		Specific Heat Capacity	0	0	Contribution	0	0			Min			Max
		Layer:	Tickness / Min [m]	Tickness / Max [m]	Density / [kg/m3]	Spec Heat / Capacity / [J/kg-K]	Thermal / Conductivity / [W/m-K]	Max Temp / [K]		Skin Mass / Area	Thermal / Insulance	Heat Cap. / Contribution	Skin Mass / Area	Thermal / Insulance	Heat Cap. / Contribution

Dyna Soar Fuselage			Min	Max
		Max AvgTemp	1434.01173503487	1452.42879104965	emittance	0.566542628683183
		Skin Mass / Area	8.104426	9.880676
		Thermal Insulance	20.4302598631103	20.1733721087315	AvgTemp	1452.68897050821	1470.18258290222
		Specific Heat Capacity	354.885604051416	346.032070275354

	Surface 1	Max Temp [K]	1550		emittance	0.9
		Surface Portion	0.35
			Min	Max
		Skin Mass / Area	15.51336	20.58836	Mass Portion	0.66996428864919	0.72929483772163
		Thermal Insulance	53.9742763928392	53.9800903463276	Contribution	20.4189716358237	20.1622270181793
		Specific Heat Capacity	321.331303470041	317.46253319837	Contribution	215.280498150023	231.523786631603			Min			Max
		Layer:	Tickness / Min [m]	Tickness / Max [m]	Density / [kg/m3]	Spec Heat / Capacity / [J/kg-K]	Thermal / Conductivity / [W/m-K]	Max Temp / [K]		Skin Mass / Area	Thermal / Insulance	Heat Cap. / Contribution	Skin Mass / Area	Thermal / Insulance	Heat Cap. / Contribution
		Molybdenum Alloy Panel	0.0015	0.002	10150	305.6364	86	1550		15.225	0.017441860465116	299.95527661319	20.3	0.023255813953488	301.355665045686
		Q-Felt Insulation	0.003	0.003	96.12	1150	0.0556	1550		0.28836	53.9568345323741	21.3760268568511	0.28836	53.9568345323741	16.1068681526843
		Rene 41 Rib Panel	0	0	8230	423	25.2	1255.15		0	0	0	0	0	0

	Surface 2	Max Temp [K]	1255.15		emittance	0.9
		Surface Portion	0.65
			Min	Max
		Skin Mass / Area	4.115	4.115	Mass Portion	0.33003571135081	0.27070516227837
		Thermal Insulance	0.01984126984127	0.01984126984127	Contribution	0.01128822728667	0.011145090552169
		Specific Heat Capacity	423	423	Contribution	139.605105901393	114.508283643751			Min			Max
		Layer:	Tickness / Min [m]	Tickness / Max [m]	Density / [kg/m3]	Spec Heat / Capacity / [J/kg-K]	Thermal / Conductivity / [W/m-K]	Max Temp / [K]		Skin Mass / Area	Thermal / Insulance	Heat Cap. / Contribution	Skin Mass / Area	Thermal / Insulance	Heat Cap. / Contribution
		Rene 41 Bolted Panel	0.0005	0.0005	8230	423	25.2	1255.15		4.115	0.01984126984127	423	4.115	0.01984126984127	423

	Surface 3	Max Temp [K]	1550		emittance	0.9
		Surface Portion	0
			Min	Max
		Skin Mass / Area	0	0	Mass Portion	0	0
		Thermal Insulance	0	0	Contribution	0	0
		Specific Heat Capacity	0	0	Contribution	0	0			Min			Max
		Layer:	Tickness / Min [m]	Tickness / Max [m]	Density / [kg/m3]	Spec Heat / Capacity / [J/kg-K]	Thermal / Conductivity / [W/m-K]	Max Temp / [K]		Skin Mass / Area	Thermal / Insulance	Heat Cap. / Contribution	Skin Mass / Area	Thermal / Insulance	Heat Cap. / Contribution

## Shuttle OV-102 Avg
Notes	Input yellow cells
	Output blue cells

Cockpit			Min	Max					Element	Area [m]	Weight [kg]	Avg. Area density [kg/m2]
		Max AvgTemp	1717.78289474407	1649.87339613744	Emittance	0.646464296847828	0.834			FRSI	332.7	532.1	1.59933874361286
		Skin Mass / Area	11.166000214	25.3569741	Absorbance					LRSI	234.6	1014.2	4.3231031543052
		Thermal Insulance	170.04408326752	456.534213388516					HRSI	479.7	4412.6	9.19866583281218
		Specific Heat Capacity	1146.72020334696	1132.5018294804					RCC	38	1697.3	44.6657894736842

	Surface Section 1	Max Temp [K]	1920		Emittance	0.78
	RCC	Surface Portion	0.1		Absorbance	0.78
			Min	Max
		Skin Mass / Area	43.626806	82.4345	Portion	0.390711133475534	0.32509596639924
		Thermal Insulance	170.241351793723	478.330719833774	Contribution	19.0282134281379	55.6645730654803
		Specific Heat Capacity	1224.2804536998	1162.12445491067	Contribution	478.340003756992	377.801972745373			Min			Max
		Layer:	Tickness / Min [m]	Tickness / Max [m]	Density / [kg/m3]	Spec Heat / Capacity / [J/kg-K]	Thermal / Conductivity / [W/m-K]	Max Temp / [K]		Skin Mass / Area	Thermal / Insulance	Heat Cap. / Contribution	Skin Mass / Area	Thermal / Insulance	Heat Cap. / Contribution
		RCC (Thru-Thickness)	0.013335	0.01905	1580	1376.97	7.58	1920		21.0693	1.75923482849604	664.999267216582	30.099	2.5131926121372	502.767894874112
		RCC (In-Plane)	0.0056007	0.009525	1580	1376.97	11.7	1920		8.849106	0.478692307692308	279.299692230965	15.0495	0.814102564102564	251.383947437056
		Inconel 601	0.0001	0.0001	8060	737	29.2	1600		0.806	0.003424657534247	11.3466553873628	0.806	0.003424657534247	6.00498982020069
		Cerachrome 12	0.0672	0.19	192	1090	0.4	1600		12.9024	168	268.634838864894	36.48	475	401.967622779298

	Surface Section 2	Max Temp [K]	1640		Emittance	0.935
	HSRI LI-2000/900	Surface Portion	0.6		Absorbance	0.85
			Min	Max
		Skin Mass / Area	9.26845144	20.356486	Portion	0.498036069982114	0.481677803977408
		Thermal Insulance	218.674124756423	499.098422994001	Contribution	125.263407511331	297.666990313229
		Specific Heat Capacity	1089.88305072419	1107.43046249064	Contribution	542.801071322792	533.424673230176			Min			Max
		Layer:	Tickness / Min [m]	Tickness / Max [m]	Density / [kg/m3]	Spec Heat / Capacity / [J/kg-K]	Thermal / Conductivity / [W/m-K]	Max Temp / [K]		Skin Mass / Area	Thermal / Insulance	Heat Cap. / Contribution	Skin Mass / Area	Thermal / Insulance	Heat Cap. / Contribution
						0	#DIV/0!	0	0	#DIV/0!	0
						0	#DIV/0!	0	0	#DIV/0!	0
						0	#DIV/0!	0	0	#DIV/0!	0
						0	#DIV/0!	0	0	#DIV/0!	0

	Surface Section 3	Max Temp [K]	1330		Emittance	0.65
	LRSI	Surface Portion	0.25		Absorbance	0.32
			Min	Max
		Skin Mass / Area	4.737	19.3674	Portion	0.106058568628288	0.190947467978839
		Thermal Insulance	121.95308192764	501.05755953958	Contribution	23.605660450462	100.978438064972
		Specific Heat Capacity	1117.5674672622	1142.62645416634	Contribution	118.527605923371	218.181628268701			Min			Max
		Layer:	Tickness / Min [m]	Tickness / Max [m]	Density / [kg/m3]	Spec Heat / Capacity / [J/kg-K]	Thermal / Conductivity / [W/m-K]	Max Temp / [K]		Skin Mass / Area	Thermal / Insulance	Heat Cap. / Contribution	Skin Mass / Area	Thermal / Insulance	Heat Cap. / Contribution
		? (RCG) Coating White	0.000254	0.000254	1670	1540	1.69	1330		0.42418	0.150295857988166	137.901034409964	0.42418	0.150295857988166	33.7286987411836
		LI-900	0.0254	0.127	144	1150.74	0.268	1330		3.6576	94.7761194029851	888.525780873971	18.288	473.880597014925	1086.60600390347
		Strain Isolator Pad (SIP)	0.002	0.002	86.5	1350	0.075	644		0.173	26.6666666666667	23.8732042265258	0.173	26.6666666666667	5.83905781989594
		RTV-560	0.000342	0.000342	1410	1350	0.95	651		0.48222	0.36	67.2674477517416	0.48222	0.36	16.4526937017875

	Surface Section 4	Max Temp [K]	506		Emittance	0.65
	FRSI	Surface Portion	0.05		Absorbance	0.32
			Min	Max
		Skin Mass / Area	1.159975	1.15565	Portion	0.005194227914064	0.002278761644513
		Thermal Insulance	145.760456273764	145.046170559478	Contribution	2.14680187758865	2.22421194483525
		Specific Heat Capacity	1357.56891312313	1357.55981482283	Contribution	7.05152234380926	3.09355523615099			Min			Max
		Layer:	Tickness / Min [m]	Tickness / Max [m]	Density / [kg/m3]	Spec Heat / Capacity / [J/kg-K]	Thermal / Conductivity / [W/m-K]	Max Temp / [K]		Skin Mass / Area	Thermal / Insulance	Heat Cap. / Contribution	Skin Mass / Area	Thermal / Insulance	Heat Cap. / Contribution
		FRSI Blanket	0.01015	0.0101	86.5	1360	0.07	506		0.877975	145	1029.37218474536	0.87365	144.285714285714	1028.13481590447
		RTV-560	0.0002	0.0002	1410	1350	0.263	506		0.282	0.760456273764259	328.196728377767	0.282	0.760456273764259	329.424998918358

Wing			Min	Max
		Max AvgTemp	1651.72220343478	1363.52184394478	Emittance	0.593441239473187	0.7915
		Skin Mass / Area	9.8754541424	19.28958356	Absorbance
		Thermal Insulance	164.814838363491	450.334056231309	AvgTemp	1458.76875118749	1242.76658508714
		Specific Heat Capacity	1017.11708274828	851.445431790258

	Surface Section 1	Max Temp [K]	1920		Emittance	0.78
	RCC	Surface Portion	0.08		Absorbance	0.78
			Min	Max
		Skin Mass / Area	43.626806	67.385	Portion	0.312568906780427	0.212596344451052
		Thermal Insulance	170.241351793723	477.221621441694	Contribution	15.8313980287596	53.7587581592223
		Specific Heat Capacity	1224.2804536998	1114.14169864708	Contribution	382.672003005594	236.862452332854			Min			Max
		Layer:	Tickness / Min [m]	Tickness / Max [m]	Density / [kg/m3]	Spec Heat / Capacity / [J/kg-K]	Thermal / Conductivity / [W/m-K]	Max Temp / [K]		Skin Mass / Area	Thermal / Insulance	Heat Cap. / Contribution	Skin Mass / Area	Thermal / Insulance	Heat Cap. / Contribution
		RCC (Thru-Thickness)	0.013335	0.0127	1580	1376.97	7.58	1920		21.0693	1.75923482849604	664.999267216582	20.066	1.6754617414248	410.036061734807
		RCC (In-Plane)	0.0056007	0.00635	1580	1376.97	11.7	1920		8.849106	0.478692307692308	279.299692230965	10.033	0.542735042735043	205.018030867404
		Inconel 601	0.0001	0.0001	8060	737	29.2	1600		0.806	0.003424657534247	11.3466553873628	0.806	0.003424657534247	7.3461205510623
		Cerachrome 12	0.0672	0.19	192	1090	0.4	1600		12.9024	168	268.634838864894	36.48	475	491.741485493804

	Surface Section 2	Max Temp [K]	1640		Emittance	0.935
	HSRI	Surface Portion	0.46		Absorbance	0.85
	LI-2200/LI-900		Min	Max
		Skin Mass / Area	9.26845144	20.356486	Portion	0.381827653652954	0.369286316382679
		Thermal Insulance	218.674124756423	499.098422994001	Contribution	99.8762136715198	276.137747245304
		Specific Heat Capacity	1089.88305072419	1107.43046249064	Contribution	416.147488014141	408.958916143135			Min			Max
		Layer:	Tickness / Min [m]	Tickness / Max [m]	Density / [kg/m3]	Spec Heat / Capacity / [J/kg-K]	Thermal / Conductivity / [W/m-K]	Max Temp / [K]		Skin Mass / Area	Thermal / Insulance	Heat Cap. / Contribution	Skin Mass / Area	Thermal / Insulance	Heat Cap. / Contribution
		RCG Coating					0	#DIV/0!	0	0	#DIV/0!	0
		LI-2200/LI-900					0	#DIV/0!	0	0	#DIV/0!	0
		Strain Isolator Pad (SIP)					0	#DIV/0!	0	0	#DIV/0!	0
		RTV

	Surface Section 3	Max Temp [K]	1330		Emittance	0.65
	LRSI	Surface Portion	0.22		Absorbance	0.32
			Min	Max
		Skin Mass / Area	8.3946	19.3674	Portion	0.165396020473334	0.168033771821378
		Thermal Insulance	216.729201330625	501.05755953958	Contribution	38.3932383892815	107.522620610997
		Specific Heat Capacity	1117.67755242907	1136.40942272174	Contribution	184.859419344144	190.95516163329			Min			Max
		Layer:	Tickness / Min [m]	Tickness / Max [m]	Density / [kg/m3]	Spec Heat / Capacity / [J/kg-K]	Thermal / Conductivity / [W/m-K]	Max Temp / [K]		Skin Mass / Area	Thermal / Insulance	Heat Cap. / Contribution	Skin Mass / Area	Thermal / Insulance	Heat Cap. / Contribution
		? (RCG) Coating White	0.000254	0.000254	1670	1256.14	1.69	1330		0.42418	0.150295857988166	63.4728831868106	0.42418	0.150295857988166	27.5116672965912
		LI-900	0.0508	0.127	144	1150.74	0.268	1330		7.3152	189.55223880597	1002.77478950754	18.288	473.880597014925	1086.60600390347
		Strain Isolator Pad (SIP)	0.002	0.002	86.5	1350	0.075	644		0.173	26.6666666666667	13.4714421677093	0.173	26.6666666666667	5.83905781989594
		RTV-560	0.000342	0.000342	1410	1350	0.95	651		0.48222	0.36	37.9584375670074	0.48222	0.36	16.4526937017875

	Surface Section 4	Max Temp [K]	506		Emittance	0.65
	FRSI	Surface Portion	0.24		Absorbance	0.32
			Min	Max
		Skin Mass / Area	1.145875	1.14155	Portion	0.024629231123889	0.01080460148437
		Thermal Insulance	145.722433460076	145.00814774579	Contribution	10.713988273931	12.9149302157875
		Specific Heat Capacity	1357.66204865278	1357.65319083702	Contribution	33.4381723844019	14.6689016809778			Min			Max
		Layer:	Tickness / Min [m]	Tickness / Max [m]	Density / [kg/m3]	Spec Heat / Capacity / [J/kg-K]	Thermal / Conductivity / [W/m-K]	Max Temp / [K]		Skin Mass / Area	Thermal / Insulance	Heat Cap. / Contribution	Skin Mass / Area	Thermal / Insulance	Heat Cap. / Contribution
		FRSI Blanket	0.01015	0.0101	86.5	1360	0.07	506		0.877975	145	1042.03861677757	0.87365	144.285714285714	1040.8339538347
		RTV-560	0.00019	0.00019	1410	1350	0.263	506		0.2679	0.722433460076046	315.623431875205	0.2679	0.722433460076046	316.819237002321

Fuselage			Min	Max
		Max AvgTemp	1351.06634386556	1697.66257147976	Emittance	0.666475241549028	0.72125
		Skin Mass / Area	3.688959	10.2094875	Absorbance
		Thermal Insulance	113.257794823421	221.518425779202	AvgTemp	454.096013596942	577.068034312501
		Specific Heat Capacity	390.033810678692	465.302123008743

	Surface 1	Max Temp [K]	1640		Emittance	0.935
	HRSI LI-900	Surface Portion	0.25		Absorbance	0.85
			Min	Max
		Skin Mass / Area	8.209306	19.66967	Portion	0.183801402531479	0.193927614572908
		Thermal Insulance	184.686144780526	421.69400100457	Contribution	56.0455966532094	101.842700261201
		Specific Heat Capacity	1151.64241610691	1139.02813690366	Contribution	211.673491295192	220.889009521149			Min			Max
		Layer:	Tickness / Min [m]	Tickness / Max [m]	Density / [kg/m3]	Spec Heat / Capacity / [J/kg-K]	Thermal / Conductivity / [W/m-K]	Max Temp / [K]		Skin Mass / Area	Thermal / Insulance	Heat Cap. / Contribution	Skin Mass / Area	Thermal / Insulance	Heat Cap. / Contribution
		RCG Coating	0.0004318	0.000435	1670	1256.14	1.69	1640		0.721106	0.255502958579882	110.339423434819	0.72645	0.257396449704142	46.3923849764638
		LI-2200	0.0508	0.127	144	1156.04	0.322	1640		7.3152	157.76397515528	1030.13139088737	18.288	394.409937888199	1074.83549647757
		Strain Isolator Pad (SIP)	0.002	0.002	86.5	1350	0.075	644		0.173	26.6666666666667	11.1716017847277	0.173	26.6666666666667	4.66256411830883
		RTV-560	0	0.000342	1410	1350	0.95	651		0	0	0	0.48222	0.36	13.1376913313127

	Surface 2	Max Temp [K]	1330		Emittance	0.65
	LRSI LI-900	Surface Portion	0.25		Absorbance	0.32
			Min	Max
		Skin Mass / Area	4.25478	18.88518	Portion	0.095261954111942	0.186193154647738
		Thermal Insulance	121.59308192764	500.69755953958	Contribution	29.9242890066124	98.0653878713934
		Specific Heat Capacity	1141.03748198992	1148.55404892202	Contribution	108.697460249329	213.852901652224			Min			Max
		Layer:	Tickness / Min [m]	Tickness / Max [m]	Density / [kg/m3]	Spec Heat / Capacity / [J/kg-K]	Thermal / Conductivity / [W/m-K]	Max Temp / [K]		Skin Mass / Area	Thermal / Insulance	Heat Cap. / Contribution	Skin Mass / Area	Thermal / Insulance	Heat Cap. / Contribution
		? (RCG) Coating White	0.000254	0.000254	1670	1256.14	1.69	1330		0.42418	0.150295857988166	125.230791063228	0.42418	0.150295857988166	28.2141586789218
		LI-900	0.0254	0.127	144	1150.74	0.268	1330		3.6576	94.7761194029851	989.227791801221	18.288	473.880597014925	1114.35173612325
		Strain Isolator Pad (SIP)	0.002	0.002	86.5	1350	0.075	644		0.173	26.6666666666667	26.5788991254666	0.173	26.6666666666667	5.98815411984703
		RTV-560	0.000342	0.000342	1410	1350	0.95	651

	Surface 3	Max Temp [K]	506		Emittance	0.65
	FRSI	Surface Portion	0.5		Absorbance	0.32
			Min	Max
		Skin Mass / Area	1.145875	1.14155	Portion	0.051310898174769	0.022509586425772
		Thermal Insulance	145.722433460076	145.00814774579	Contribution	27.287909163599	21.610337646607
		Specific Heat Capacity	1357.66204865278	1357.65319083702	Contribution	69.6628591341705	30.5602118353704			Min			Max
		Layer:	Tickness / Min [m]	Tickness / Max [m]	Density / [kg/m3]	Spec Heat / Capacity / [J/kg-K]	Thermal / Conductivity / [W/m-K]	Max Temp / [K]		Skin Mass / Area	Thermal / Insulance	Heat Cap. / Contribution	Skin Mass / Area	Thermal / Insulance	Heat Cap. / Contribution
		FRSI Blanket	0.01015	0.0101	86.5	1360	0.07	506		0.877975	145	1042.03861677757	0.87365	144.285714285714	1040.8339538347
		RTV-560	0.00019	0.00019	1410	1350	0.263	506		0.2679	0.722433460076046	315.623431875205	0.2679	0.722433460076046	316.819237002321

## Sheet8
HSRI					Mass/Area
					8.209306
117
250
300			8.73E-01
350			8.75E-01
400			8.79E-01
450			8.84E-01
500			8.89E-01
550			8.94E-01
600			8.98E-01
650			9.02E-01
700			9.05E-01
750			9.08E-01
800			9.10E-01
850			9.12E-01
900			9.14E-01
950			9.16E-01
1000			9.18E-01
1050			9.20E-01
1100			9.21E-01
1150			9.23E-01
1200			9.24E-01
1250			9.26E-01
1300			9.27E-01
1350			9.28E-01
1400			9.30E-01
1450			9.31E-01
1500			9.32E-01
1550			9.33E-01
1600			9.34E-01
1650	1.30E+03		9.35E-01
1700			9.35E-01
1750			9.36E-01
1800			9.37E-01
1850			9.38E-01
1900			9.38E-01
1950			9.39E-01
2000			9.39E-01

LI-900	Max Temp	1650		RCG	Max Temp	1650				Strain Isolator / Pad (SIP)	Max Temp	500

Tickness	Density	Mass/Area		Tickness	Density	Mass/Area				Tickness	Density	Mass/Area
0.0508	144	7.3152		0.0004318	1670	0.721106				0.002	86.5	0.173

	Specific Heat / J/kg-K	Thermal / Conductivity / W/m-K			Specific Heat / J/kg-K	Thermal / Conductivity / W/m-K		Emissivity			Specific Heat / J/kg-K	Thermal / Conductivity / W/m-K
116.483	2.93E+02	3.74E-02
	4.40E+02
255.372	6.28E+02	4.33E-02		255.556	7.95E+02	4.21E-02	300	8.73E-01		116.667	1.26E+03	1.78E-02		117
394.261	8.79E+02	5.47E-02		394.444	9.00E+02	4.76E-02	350	8.75E-01		255.556	1.31E+03	3.43E-02		250	250	1
533.15	1.06E+03	6.92E-02		533.333	1.00E+03	5.23E-02	400	8.79E-01		311.111	1324.99986499986	4.07E-02		300	258.928571428571	0.863095238095238	1.31E+03	1130.65476190476	3.43E-02	0.029604166666667
672.039	1.15E+03	8.52E-02		672.222	1.09E+03	5.66E-02	450	8.84E-01		366.667	1.34E+03	4.72E-02		350	267.857142857143	0.76530612244898		0		0
810.928	1.21E+03	1.04E-01		811.111	1.19E+03	6.09E-02	500	8.89E-01		422.222	1369.99972999973	5.50E-02		400	276.785714285714	0.691964285714286		0		0
949.817	1.24E+03	1.25E-01		950	1.26E+03	6.49E-02	550	8.94E-01		477.778	1.40E+03	6.42E-02		450	285.714285714286	0.634920634920635		0		0
1088.71	1.26E+03	1.51E-01		1088.89	1.32E+03	6.89E-02	600	8.98E-01		588.889	1.44E+03	8.31E-02		500	294.642857142857	0.589285714285714		0		0
1199.82	1.26E+03						650	9.02E-01		700	1.44E+03	1.05E-01		550	303.571428571429	0.551948051948052		0		0
1227.59	1.27E+03	1.83E-01		1227.78	1.38E+03	7.24E-02	700	9.05E-01					600	312.5	0.520833333333333		0		0
1366.48	1.27E+03	2.20E-01		1366.67	1.44E+03	7.64E-02	750	9.08E-01					650	321.428571428571	0.494505494505495		0		0
1533.15	1.27E+03	2.68E-01		1505.56	1.50E+03	7.99E-02	800	9.10E-01					700	330.357142857143	0.471938775510204		0		0
1644.44		3.10E-01		1644.44	1.54E+03	8.44E-02	850	9.12E-01					750	339.285714285714	0.452380952380952		0		0
1811.11		3.84E-01		1783.33	1.60E+03		900	9.14E-01					800	348.214285714286	0.435267857142857		0		0
1922.04	1.27E+03	4.54E-01					950	9.16E-01					850	357.142857142857	0.420168067226891		0		0
							1000	9.18E-01					900	366.071428571429	0.406746031746032	1.34E+03	545.039682539683	4.72E-02	0.019198412698413
							1050	9.20E-01					950	375	0.394736842105263		0		0
							1100	9.21E-01					1000	383.928571428571	0.383928571428571		0		0
							1150	9.23E-01					1050	392.857142857143	0.374149659863946		0		0
							1200	9.24E-01					1100	401.785714285714	0.36525974025974		0		0
							1250	9.26E-01					1150	410.714285714286	0.357142857142857		0		0
							1300	9.27E-01					1200	419.642857142857	0.349702380952381		0		0
							1350	9.28E-01					1250	428.571428571429	0.342857142857143		0		0
							1400	9.30E-01					1300	437.5	0.336538461538462		0		0
							1450	9.31E-01					1350	446.428571428571	0.330687830687831		0		0
							1500	9.32E-01					1400	455.357142857143	0.325255102040816		0		0
							1550	9.33E-01					1450	464.285714285714	0.320197044334975		0		0
							1600	9.34E-01					1500	473.214285714286	0.31547619047619	1.40E+03	441.666666666667	5.50E-02	0.017351190476191
							1650	9.35E-01					1550	1410.71428571429	0.910138248847926		0		0
							1700	9.35E-01					1600	491.071428571429	0.306919642857143		0		0
							1750	9.36E-01					1650	500	0.303030303030303		0		0
							1800	9.37E-01					1700	508.928571428571	0.29936974789916		0		0
							1850	9.38E-01					1750	517.857142857143	0.295918367346939		0		0
							1900	9.38E-01					1800	526.785714285714	0.29265873015873		0		0
							1950	9.39E-01					1850	535.714285714286	0.28957528957529		0		0
							2000	9.39E-01					1900	544.642857142857	0.286654135338346		0		0
										1950	553.571428571429	0.283882783882784		0		0
										2000	562.5	0.28125	1.44E+03	405	8.31E-02	0.023371875