## Empty
Notes	Input yellow cells
	Output blue cells

Part			Min	Max
		Max Temp	0	0
		Skin Mass / Area	0	0
		Thermal Insulance	#DIV/0!	#DIV/0!
		Specific Heat Capacity	#DIV/0!	#DIV/0!

	Surface Section 1	Max Temp [K]
		Surface Portion
			Min	Max
		Skin Mass / Area	0	0	Portion	#DIV/0!	#DIV/0!
		Thermal Insulance	#DIV/0!	#DIV/0!
		Specific Heat Capacity	#DIV/0!	#DIV/0!	Contribution	#DIV/0!	#DIV/0!			Min			Max
		Layer:	Tickness / Min [m]	Tickness / Max [m]	Density / [kg/m3]	Spec Heat / Capacity / [J/kg-K]	Thermal / Conductivity / [W/m-K]	Max Temp / [K]		Skin Mass / Area	Thermal / Insulance	Heat Cap. / Contribution	Skin Mass / Area	Thermal / Insulance	Heat Cap. / Contribution
						0	#DIV/0!	#DIV/0!	0	#DIV/0!	#DIV/0!
						0	#DIV/0!	#DIV/0!	0	#DIV/0!	#DIV/0!
						0	#DIV/0!	#DIV/0!	0	#DIV/0!	#DIV/0!
						0	#DIV/0!	#DIV/0!	0	#DIV/0!	#DIV/0!

	Surface Section 2	Max Temp [K]
		Surface Portion
			Min	Max
		Skin Mass / Area	0	0	Portion	#DIV/0!	#DIV/0!
		Thermal Insulance	#DIV/0!	#DIV/0!
		Specific Heat Capacity	#DIV/0!	#DIV/0!	Contribution	#DIV/0!	#DIV/0!			Min			Max
		Layer:	Tickness / Min [m]	Tickness / Max [m]	Density / [kg/m3]	Spec Heat / Capacity / [J/kg-K]	Thermal / Conductivity / [W/m-K]	Max Temp / [K]		Skin Mass / Area	Thermal / Insulance	Heat Cap. / Contribution	Skin Mass / Area	Thermal / Insulance	Heat Cap. / Contribution
						0	#DIV/0!	#DIV/0!	0	#DIV/0!	#DIV/0!
						0	#DIV/0!	#DIV/0!	0	#DIV/0!	#DIV/0!
						0	#DIV/0!	#DIV/0!	0	#DIV/0!	#DIV/0!
						0	#DIV/0!	#DIV/0!	0	#DIV/0!	#DIV/0!

	Surface Section 3	Max Temp [K]
		Surface Portion
			Min	Max
		Skin Mass / Area	0	0	Portion	#DIV/0!	#DIV/0!
		Thermal Insulance	#DIV/0!	#DIV/0!
		Specific Heat Capacity	#DIV/0!	#DIV/0!	Contribution	#DIV/0!	#DIV/0!			Min			Max
		Layer:	Tickness / Min [m]	Tickness / Max [m]	Density / [kg/m3]	Spec Heat / Capacity / [J/kg-K]	Thermal / Conductivity / [W/m-K]	Max Temp / [K]		Skin Mass / Area	Thermal / Insulance	Heat Cap. / Contribution	Skin Mass / Area	Thermal / Insulance	Heat Cap. / Contribution
						0	#DIV/0!	#DIV/0!	0	#DIV/0!	#DIV/0!
						0	#DIV/0!	#DIV/0!	0	#DIV/0!	#DIV/0!
						0	#DIV/0!	#DIV/0!	0	#DIV/0!	#DIV/0!
						0	#DIV/0!	#DIV/0!	0	#DIV/0!	#DIV/0!

Part			Min	Max
		Max Temp	0	0
		Skin Mass / Area	0	0
		Thermal Insulance	#DIV/0!	#DIV/0!
		Specific Heat Capacity	#DIV/0!	#DIV/0!

	Surface Section 1	Max Temp [K]
		Surface Portion
			Min	Max
		Skin Mass / Area	0	0	Portion	#DIV/0!	#DIV/0!
		Thermal Insulance	#DIV/0!	#DIV/0!
		Specific Heat Capacity	#DIV/0!	#DIV/0!	Contribution	#DIV/0!	#DIV/0!			Min			Max
		Layer:	Tickness / Min [m]	Tickness / Max [m]	Density / [kg/m3]	Spec Heat / Capacity / [J/kg-K]	Thermal / Conductivity / [W/m-K]	Max Temp / [K]		Skin Mass / Area	Thermal / Insulance	Heat Cap. / Contribution	Skin Mass / Area	Thermal / Insulance	Heat Cap. / Contribution
						0	#DIV/0!	#DIV/0!	0	#DIV/0!	#DIV/0!
						0	#DIV/0!	#DIV/0!	0	#DIV/0!	#DIV/0!
						0	#DIV/0!	#DIV/0!	0	#DIV/0!	#DIV/0!
						0	#DIV/0!	#DIV/0!	0	#DIV/0!	#DIV/0!

	Surface Section 2	Max Temp [K]
		Surface Portion
			Min	Max
		Skin Mass / Area	0	0	Portion	#DIV/0!	#DIV/0!
		Thermal Insulance	#DIV/0!	#DIV/0!
		Specific Heat Capacity	#DIV/0!	#DIV/0!	Contribution	#DIV/0!	#DIV/0!			Min			Max
		Layer:	Tickness / Min [m]	Tickness / Max [m]	Density / [kg/m3]	Spec Heat / Capacity / [J/kg-K]	Thermal / Conductivity / [W/m-K]	Max Temp / [K]		Skin Mass / Area	Thermal / Insulance	Heat Cap. / Contribution	Skin Mass / Area	Thermal / Insulance	Heat Cap. / Contribution
						0	#DIV/0!	#DIV/0!	0	#DIV/0!	#DIV/0!
						0	#DIV/0!	#DIV/0!	0	#DIV/0!	#DIV/0!
						0	#DIV/0!	#DIV/0!	0	#DIV/0!	#DIV/0!
						0	#DIV/0!	#DIV/0!	0	#DIV/0!	#DIV/0!

	Surface Section 3	Max Temp [K]
		Surface Portion
			Min	Max
		Skin Mass / Area	0	0	Portion	#DIV/0!	#DIV/0!
		Thermal Insulance	#DIV/0!	#DIV/0!
		Specific Heat Capacity	#DIV/0!	#DIV/0!	Contribution	#DIV/0!	#DIV/0!			Min			Max
		Layer:	Tickness / Min [m]	Tickness / Max [m]	Density / [kg/m3]	Spec Heat / Capacity / [J/kg-K]	Thermal / Conductivity / [W/m-K]	Max Temp / [K]		Skin Mass / Area	Thermal / Insulance	Heat Cap. / Contribution	Skin Mass / Area	Thermal / Insulance	Heat Cap. / Contribution
						0	#DIV/0!	#DIV/0!	0	#DIV/0!	#DIV/0!
						0	#DIV/0!	#DIV/0!	0	#DIV/0!	#DIV/0!
						0	#DIV/0!	#DIV/0!	0	#DIV/0!	#DIV/0!
						0	#DIV/0!	#DIV/0!	0	#DIV/0!	#DIV/0!

Part			Min	Max
		Max Temp	0	0
		Skin Mass / Area	0	0
		Thermal Insulance	#DIV/0!	#DIV/0!
		Specific Heat Capacity	#DIV/0!	#DIV/0!

	Surface 1	Max Temp [K]
		Surface Portion
			Min	Max
		Skin Mass / Area	0	0	Portion	#DIV/0!	#DIV/0!
		Thermal Insulance	#DIV/0!	#DIV/0!
		Specific Heat Capacity	#DIV/0!	#DIV/0!	Contribution	#DIV/0!	#DIV/0!			Min			Max
		Layer:	Tickness / Min [m]	Tickness / Max [m]	Density / [kg/m3]	Spec Heat / Capacity / [J/kg-K]	Thermal / Conductivity / [W/m-K]	Max Temp / [K]		Skin Mass / Area	Thermal / Insulance	Heat Cap. / Contribution	Skin Mass / Area	Thermal / Insulance	Heat Cap. / Contribution
						0	#DIV/0!	#DIV/0!	0	#DIV/0!	#DIV/0!
						0	#DIV/0!	#DIV/0!	0	#DIV/0!	#DIV/0!
						0	#DIV/0!	#DIV/0!	0	#DIV/0!	#DIV/0!
						0	#DIV/0!	#DIV/0!	0	#DIV/0!	#DIV/0!

	Surface 2	Max Temp [K]
		Surface Portion
			Min	Max
		Skin Mass / Area	0	0	Portion	#DIV/0!	#DIV/0!
		Thermal Insulance	#DIV/0!	#DIV/0!
		Specific Heat Capacity	#DIV/0!	#DIV/0!	Contribution	#DIV/0!	#DIV/0!			Min			Max
		Layer:	Tickness / Min [m]	Tickness / Max [m]	Density / [kg/m3]	Spec Heat / Capacity / [J/kg-K]	Thermal / Conductivity / [W/m-K]	Max Temp / [K]		Skin Mass / Area	Thermal / Insulance	Heat Cap. / Contribution	Skin Mass / Area	Thermal / Insulance	Heat Cap. / Contribution
						0	#DIV/0!	#DIV/0!	0	#DIV/0!	#DIV/0!
						0	#DIV/0!	#DIV/0!	0	#DIV/0!	#DIV/0!
						0	#DIV/0!	#DIV/0!	0	#DIV/0!	#DIV/0!
						0	#DIV/0!	#DIV/0!	0	#DIV/0!	#DIV/0!

	Surface 3	Max Temp [K]
		Surface Portion
			Min	Max
		Skin Mass / Area	0	0	Portion	#DIV/0!	#DIV/0!
		Thermal Insulance	#DIV/0!	#DIV/0!
		Specific Heat Capacity	#DIV/0!	#DIV/0!	Contribution	#DIV/0!	#DIV/0!			Min			Max
		Layer:	Tickness / Min [m]	Tickness / Max [m]	Density / [kg/m3]	Spec Heat / Capacity / [J/kg-K]	Thermal / Conductivity / [W/m-K]	Max Temp / [K]		Skin Mass / Area	Thermal / Insulance	Heat Cap. / Contribution	Skin Mass / Area	Thermal / Insulance	Heat Cap. / Contribution
						0	#DIV/0!	#DIV/0!	0	#DIV/0!	#DIV/0!
						0	#DIV/0!	#DIV/0!	0	#DIV/0!	#DIV/0!
						0	#DIV/0!	#DIV/0!	0	#DIV/0!	#DIV/0!
						0	#DIV/0!	#DIV/0!	0	#DIV/0!	#DIV/0!

## Dyna-Soar
Notes	Nose cap Zirconia numbers are a total guess
	All thickness values are guess, except Rene 41 rib panel

Dyna Soar Nose			Min	Max
		Max Temp	1800	1800
		Skin Mass / Area	11.743024	76.530642
		Thermal Insulance	48.9023727825677	125.213380154277
		Specific Heat Capacity	333.710417572169	437.325391280528

	Surface 1	Max Temp [K]	1800
		Surface Portion	0.15
			Min	Max
		Skin Mass / Area	22.81672	445.95344	Portion	0.29145031126565	0.874068402562205
		Thermal Insulance	110.07583122691	259.07058137274
		Specific Heat Capacity	469.520661164269	457.383539680734	Contribution	136.84194284198	399.784499886986			Min			Max
		Layer:	Tickness / Min [m]	Tickness / Max [m]	Density / [kg/m3]	Spec Heat / Capacity / [J/kg-K]	Thermal / Conductivity / [W/m-K]	Max Temp / [K]		Skin Mass / Area	Thermal / Insulance	Heat Cap. / Contribution	Skin Mass / Area	Thermal / Insulance	Heat Cap. / Contribution
		Zirconia	0.004	0.08	5560	456	1.85	1800		22.24	2.16216216216216	444.474052361601	444.8	43.2432432432432	454.820574990968
		Q-Felt Insulation	0.006	0.012	96.12	1189.1	0.0556	1500		0.57672	107.913669064748	25.0466088026675	1.15344	215.827338129496	2.56296468976672
		Rene 41	0	0	8230	423	25.2	1100		0	0	0	0	0	0

	Surface 2	Max Temp [K]	1550
		Surface Portion	0.6
			Min	Max
		Skin Mass / Area	10.43836	10.91896	Portion	0.533339282964933	0.085604613116927
		Thermal Insulance	53.9684624393508	143.896519993308
		Specific Heat Capacity	330.042107764055	367.853696322727	Contribution	151.576584838794	27.1163659465969			Min			Max
		Layer:	Tickness / Min [m]	Tickness / Max [m]	Density / [kg/m3]	Spec Heat / Capacity / [J/kg-K]	Thermal / Conductivity / [W/m-K]	Max Temp / [K]		Skin Mass / Area	Thermal / Insulance	Heat Cap. / Contribution	Skin Mass / Area	Thermal / Insulance	Heat Cap. / Contribution
		Molybdenum Alloy Panel	0.001	0.001	10150	305.6364	86	1550		10.15	0.011627906976744	297.193185519564	10.15	0.011627906976744	284.112173686871
		Q-Felt Insulation	0.003	0.008	96.12	1189.1	0.0556	1550		0.28836	53.9568345323741	32.8489222444905	0.76896	143.884892086331	83.7415226358554
		Rene 41 Rib Panel	0	0	8230	423	25.2	1100		0	0	0	0	0	0

	Surface 3	Max Temp [K]	1100
		Surface Portion	0.25
			Min	Max
		Skin Mass / Area	8.23	12.345	Portion	0.175210405769417	0.040326984320869
		Thermal Insulance	0.03968253968254	0.05952380952381
		Specific Heat Capacity	423	423	Contribution	45.2918898913942	10.4245254469445			Min			Max
		Layer:	Tickness / Min [m]	Tickness / Max [m]	Density / [kg/m3]	Spec Heat / Capacity / [J/kg-K]	Thermal / Conductivity / [W/m-K]	Max Temp / [K]		Skin Mass / Area	Thermal / Insulance	Heat Cap. / Contribution	Skin Mass / Area	Thermal / Insulance	Heat Cap. / Contribution
		Rene 41 Bolted Panel	0.001	0.0015	8230	423	25.2	1100		8.23	0.03968253968254	423	12.345	0.05952380952381	423

Dyna Soar Wing			Min	Max
		Max Temp	1550	1550
		Skin Mass / Area	9.444598	11.560678
		Thermal Insulance	29.7005114845001	79.169871710605
		Specific Heat Capacity	318.337624454912	335.340980648144

	Surface 1	Max Temp [K]	1550
		Surface Portion	0.55
			Min	Max
		Skin Mass / Area	10.43836	10.91896	Mass Portion	0.607871081437241	0.519470224843214
		Thermal Insulance	53.9684624393508	143.896519993308
		Specific Heat Capacity	330.042107764055	367.853696322727	Contribution	200.623052966362	191.089042338174			Min			Max
		Layer:	Tickness / Min [m]	Tickness / Max [m]	Density / [kg/m3]	Spec Heat / Capacity / [J/kg-K]	Thermal / Conductivity / [W/m-K]	Max Temp / [K]		Skin Mass / Area	Thermal / Insulance	Heat Cap. / Contribution	Skin Mass / Area	Thermal / Insulance	Heat Cap. / Contribution
		Molybdenum Alloy Panel	0.001	0.001	10150	305.6364	86	1550		10.15	0.011627906976744	297.193185519564	10.15	0.011627906976744	284.112173686871
		Q-Felt Insulation	0.003	0.008	96.12	1189.1	0.0556	1550		0.28836	53.9568345323741	32.8489222444905	0.76896	143.884892086331	83.7415226358554
		Rene 41 Rib Panel	0	0	8230	423	25.2	1100		0	0	0	0	0	0

	Surface 2	Max Temp [K]	1100
		Surface Portion	0.45
			Min	Max
		Skin Mass / Area	8.23	12.345	Mass Portion	0.392128918562759	0.480529775156786
		Thermal Insulance	0.03968253968254	0.05952380952381
		Specific Heat Capacity	423	423	Contribution	117.71457148855	144.251938309969			Min			Max
		Layer:	Tickness / Min [m]	Tickness / Max [m]	Density / [kg/m3]	Spec Heat / Capacity / [J/kg-K]	Thermal / Conductivity / [W/m-K]	Max Temp / [K]		Skin Mass / Area	Thermal / Insulance	Heat Cap. / Contribution	Skin Mass / Area	Thermal / Insulance	Heat Cap. / Contribution
		Rene 41 Bolted Panel	0.001	0.0015	8230	423	25.2	1100		8.23	0.03968253968254	423	12.345	0.05952380952381	423

	Surface 3	Max Temp [K]	1
		Surface Portion	0
			Min	Max
		Skin Mass / Area	0	0	Mass Portion	0	0
		Thermal Insulance	0	0
		Specific Heat Capacity	0	0	Contribution					Min			Max
		Layer:	Tickness / Min [m]	Tickness / Max [m]	Density / [kg/m3]	Spec Heat / Capacity / [J/kg-K]	Thermal / Conductivity / [W/m-K]	Max Temp / [K]		Skin Mass / Area	Thermal / Insulance	Heat Cap. / Contribution	Skin Mass / Area	Thermal / Insulance	Heat Cap. / Contribution

Dyna Soar Fuselage			Min	Max
		Max Temp	1550	1550
		Skin Mass / Area	8.78209	10.13674
		Thermal Insulance	13.5218775145996	36.0098442840412
		Specific Heat Capacity	255.862810303925	318.413865000308

	Surface 1	Max Temp [K]	1550
		Surface Portion	0.25
			Min	Max
		Skin Mass / Area	10.43836	10.91896	Mass Portion	0.297149084101848	0.269291705222784
		Thermal Insulance	53.9684624393508	143.896519993308
		Specific Heat Capacity	330.042107764055	367.853696322727	Contribution	98.0717100371324	99.0599491552511			Min			Max
		Layer:	Tickness / Min [m]	Tickness / Max [m]	Density / [kg/m3]	Spec Heat / Capacity / [J/kg-K]	Thermal / Conductivity / [W/m-K]	Max Temp / [K]		Skin Mass / Area	Thermal / Insulance	Heat Cap. / Contribution	Skin Mass / Area	Thermal / Insulance	Heat Cap. / Contribution
		Molybdenum Alloy Panel	0.001	0.001	10150	305.6364	86	1550		10.15	0.011627906976744	297.193185519564	10.15	0.011627906976744	284.112173686871
		Q-Felt Insulation	0.003	0.008	96.12	1189.1	0.0556	1550		0.28836	53.9568345323741	32.8489222444905	0.76896	143.884892086331	83.7415226358554
		Rene 41 Rib Panel	0	0	8230	423	25.2	1100		0	0	0	0	0	0

	Surface 2	Max Temp [K]	1100
		Surface Portion	0.75
			Min	Max
		Skin Mass / Area	8.23	9.876	Mass Portion	0.52563121730825	0.730708294777216
		Thermal Insulance	0.03968253968254	0.047619047619048
		Specific Heat Capacity	423	423	Contribution	157.791100266793	219.353915845057			Min			Max
		Layer:	Tickness / Min [m]	Tickness / Max [m]	Density / [kg/m3]	Spec Heat / Capacity / [J/kg-K]	Thermal / Conductivity / [W/m-K]	Max Temp / [K]		Skin Mass / Area	Thermal / Insulance	Heat Cap. / Contribution	Skin Mass / Area	Thermal / Insulance	Heat Cap. / Contribution
		Rene 41 Bolted Panel	0.001	0.0012	8230	423	25.2	1100		8.23	0.03968253968254	423	9.876	0.047619047619048	423

	Surface 3	Max Temp [K]	1
		Surface Portion	0
			Min	Max
		Skin Mass / Area	0	0	Mass Portion	0	0
		Thermal Insulance	0	0
		Specific Heat Capacity	0	0	Contribution	0	0			Min			Max
		Layer:	Tickness / Min [m]	Tickness / Max [m]	Density / [kg/m3]	Spec Heat / Capacity / [J/kg-K]	Thermal / Conductivity / [W/m-K]	Max Temp / [K]		Skin Mass / Area	Thermal / Insulance	Heat Cap. / Contribution	Skin Mass / Area	Thermal / Insulance	Heat Cap. / Contribution

## Shuttle OV-102
Notes	Input yellow cells
	Output blue cells

Cockpit			Min	Max
		Max Temp	1920	1920
		Skin Mass / Area	6.4497546	23.695333
		Thermal Insulance	115.60106972874	472.641519480023
		Specific Heat Capacity	1131.08360750058	1110.71722186438

	Surface Section 1	Max Temp [K]	1920
	RCC	Surface Portion	0.1
			Min	Max
		Skin Mass / Area	22.0616	67.385	Portion	0.342053324013289	0.284380894752566
		Thermal Insulance	120.949702536794	477.221621441694
		Specific Heat Capacity	1356.90604187064	1280.76379510771	Contribution	464.134221995568	364.224754019424			Min			Max
		Layer:	Tickness / Min [m]	Tickness / Max [m]	Density / [kg/m3]	Spec Heat / Capacity / [J/kg-K]	Thermal / Conductivity / [W/m-K]	Max Temp / [K]		Skin Mass / Area	Thermal / Insulance	Heat Cap. / Contribution	Skin Mass / Area	Thermal / Insulance	Heat Cap. / Contribution
		RCC (Thru-Thickness)	0.00635	0.0127	1580	1750	7.58	1920		10.033	0.837730870712401	795.851162200384	20.066	1.6754617414248	521.117459375232
		RCC (In-Plane)	0.00127	0.00635	1580	1750	11.7	1920		2.0066	0.108547008547009	159.170232440077	10.033	0.542735042735043	260.558729687616
		Inconel 601	0.0001	0.0001	8060	737	29.2	1600		0.806	0.003424657534247	22.4380069139742	0.806	0.003424657534247	7.3461205510623
		Cerachrome 12	0.048	0.19	192	1090	0.4	1600		9.216	120	379.446640316206	36.48	475	491.741485493804

	Surface Section 2	Max Temp [K]	1640
	HSRI LI-2000/900	Surface Portion	0.5
			Min	Max
		Skin Mass / Area	5.1712892	20.356486	Portion	0.400890384263612	0.429546316145884
		Thermal Insulance	121.645041600773	499.098422994001
		Specific Heat Capacity	1195.26643309144	1223.96927487159	Contribution	409.291741792425	449.079400353551			Min			Max
		Layer:	Tickness / Min [m]	Tickness / Max [m]	Density / [kg/m3]	Spec Heat / Capacity / [J/kg-K]	Thermal / Conductivity / [W/m-K]	Max Temp / [K]		Skin Mass / Area	Thermal / Insulance	Heat Cap. / Contribution	Skin Mass / Area	Thermal / Insulance	Heat Cap. / Contribution
						0	#DIV/0!	0	0	#DIV/0!	0
						0	#DIV/0!	0	0	#DIV/0!	0
						0	#DIV/0!	0	0	#DIV/0!	0
						0	#DIV/0!	0	0	#DIV/0!	0

	Surface Section 3	Max Temp [K]	1590
	LRSI	Surface Portion	0.35
			Min	Max
		Skin Mass / Area	4.737	19.3674	Portion	0.257056291723099	0.28607278910155
		Thermal Insulance	121.95308192764	501.05755953958
		Specific Heat Capacity	1210.37207982655	1255.41582980361	Contribution	257.657643712587	297.413067491409			Min			Max
		Layer:	Tickness / Min [m]	Tickness / Max [m]	Density / [kg/m3]	Spec Heat / Capacity / [J/kg-K]	Thermal / Conductivity / [W/m-K]	Max Temp / [K]		Skin Mass / Area	Thermal / Insulance	Heat Cap. / Contribution	Skin Mass / Area	Thermal / Insulance	Heat Cap. / Contribution
		? (RCG) Coating White	0.000254	0.000254	1670	1540	1.69	1590		0.42418	0.150295857988166	137.901034409964	0.42418	0.150295857988166	33.7286987411836
		LI-900	0.0254	0.127	144	1270	0.268	1590		3.6576	94.7761194029851	980.610512982901	18.288	473.880597014925	1199.21930666997
		Strain Isolator Pad (SIP)	0.002	0.002	86.5	1420	0.075	644		0.173	26.6666666666667	21.0048607045034	0.173	26.6666666666667	5.1375003953671
		RTV-560	0.000342	0.000342	1410	1700	0.95	651		0.48222	0.36	70.8556717291814	0.48222	0.36	17.3303239970844

	Surface Section 4	Max Temp [K]	506
	FRSI	Surface Portion	0.05
			Min	Max
		Skin Mass / Area	0.61909	1.14155	Portion	0.004799329884582	0.002408807675334
		Thermal Insulance	58.722433460076	145.00814774579
		Specific Heat Capacity	1427.30927651876	1419.38723665192	Contribution	1.80529416721917	0.901057093843121			Min			Max
		Layer:	Tickness / Min [m]	Tickness / Max [m]	Density / [kg/m3]	Spec Heat / Capacity / [J/kg-K]	Thermal / Conductivity / [W/m-K]	Max Temp / [K]		Skin Mass / Area	Thermal / Insulance	Heat Cap. / Contribution	Skin Mass / Area	Thermal / Insulance	Heat Cap. / Contribution
		FRSI Blanket	0.00406	0.0101	86.5	1410	0.07	506		0.35119	58	799.84800271366	0.87365	144.285714285714	1079.0999080198
		RTV-560	0.00019	0.00019	1410	1450	0.263	506		0.2679	0.722433460076046	627.461273805101	0.2679	0.722433460076046	340.287328632123

Wing			Min	Max
		Max Temp	1920	1920
		Skin Mass / Area	5.334442632	19.28958356
		Thermal Insulance	106.555757393798	412.797622850273
		Specific Heat Capacity	1110.51039576177	1100.40514926465

	Surface Section 1	Max Temp [K]	1920
	RCC	Surface Portion	0.08
			Min	Max
		Skin Mass / Area	22.0616	67.385	Portion	0.33085518427223	0.279466893789178
		Thermal Insulance	120.949702536794	477.221621441694
		Specific Heat Capacity	1356.90604187064	1280.76379510771	Contribution	448.939398523213	357.931079496393			Min			Max
		Layer:	Tickness / Min [m]	Tickness / Max [m]	Density / [kg/m3]	Spec Heat / Capacity / [J/kg-K]	Thermal / Conductivity / [W/m-K]	Max Temp / [K]		Skin Mass / Area	Thermal / Insulance	Heat Cap. / Contribution	Skin Mass / Area	Thermal / Insulance	Heat Cap. / Contribution
		RCC (Thru-Thickness)	0.00635	0.0127	1580	1750	7.58	1920		10.033	0.837730870712401	795.851162200384	20.066	1.6754617414248	521.117459375232
		RCC (In-Plane)	0.00127	0.00635	1580	1750	11.7	1920		2.0066	0.108547008547009	159.170232440077	10.033	0.542735042735043	260.558729687616
		Inconel 601	0.0001	0.0001	8060	737	29.2	1600		0.806	0.003424657534247	22.4380069139742	0.806	0.003424657534247	7.3461205510623
		Cerachrome 12	0.048	0.19	192	1090	0.4	1600		9.216	120	379.446640316206	36.48	475	491.741485493804

	Surface Section 2	Max Temp [K]	1640
	HSRI	Surface Portion	0.46
	LI-2200/LI-900		Min	Max
		Skin Mass / Area	5.1712892	20.356486	Portion	0.445930942762457	0.485442494436101
		Thermal Insulance	121.645041600773	499.098422994001
		Specific Heat Capacity	1195.26643309144	1223.96927487159	Contribution	455.276203787337	507.5173877954			Min			Max
		Layer:	Tickness / Min [m]	Tickness / Max [m]	Density / [kg/m3]	Spec Heat / Capacity / [J/kg-K]	Thermal / Conductivity / [W/m-K]	Max Temp / [K]		Skin Mass / Area	Thermal / Insulance	Heat Cap. / Contribution	Skin Mass / Area	Thermal / Insulance	Heat Cap. / Contribution
		RCG Coating					0	#DIV/0!	0	0	#DIV/0!	0
		LI-2200/LI-900					0	#DIV/0!	0	0	#DIV/0!	0
		Strain Isolator Pad (SIP)					0	#DIV/0!	0	0	#DIV/0!	0
		RTV

	Surface Section 3	Max Temp [K]	1590
	LRSI	Surface Portion	0.22
			Min	Max
		Skin Mass / Area	4.737	19.3674	Portion	0.195360616261662	0.220887505774645
		Thermal Insulance	121.95308192764	501.05755953958
		Specific Heat Capacity	1210.37207982655	1255.41582980361	Contribution	195.81763870787	229.643759091129			Min			Max
		Layer:	Tickness / Min [m]	Tickness / Max [m]	Density / [kg/m3]	Spec Heat / Capacity / [J/kg-K]	Thermal / Conductivity / [W/m-K]	Max Temp / [K]		Skin Mass / Area	Thermal / Insulance	Heat Cap. / Contribution	Skin Mass / Area	Thermal / Insulance	Heat Cap. / Contribution
		? (RCG) Coating White	0.000254	0.000254	1670	1540	1.69	1590		0.42418	0.150295857988166	137.901034409964	0.42418	0.150295857988166	33.7286987411836
		LI-900	0.0254	0.127	144	1270	0.268	1590		3.6576	94.7761194029851	980.610512982901	18.288	473.880597014925	1199.21930666997
		Strain Isolator Pad (SIP)	0.002	0.002	86.5	1420	0.075	644		0.173	26.6666666666667	21.0048607045034	0.173	26.6666666666667	5.1375003953671
		RTV-560	0.000342	0.000342	1410	1700	0.95	651		0.48222	0.36	70.8556717291814	0.48222	0.36	17.3303239970844

	Surface Section 4	Max Temp [K]	506
	FRSI	Surface Portion	0.24
			Min	Max
		Skin Mass / Area	0.61909	1.14155	Portion	0.027853256703652	0.014203106000076
		Thermal Insulance	58.722433460076	145.00814774579
		Specific Heat Capacity	1427.30927651876	1419.38723665192	Contribution	10.4771547433524	5.31292288173172			Min			Max
		Layer:	Tickness / Min [m]	Tickness / Max [m]	Density / [kg/m3]	Spec Heat / Capacity / [J/kg-K]	Thermal / Conductivity / [W/m-K]	Max Temp / [K]		Skin Mass / Area	Thermal / Insulance	Heat Cap. / Contribution	Skin Mass / Area	Thermal / Insulance	Heat Cap. / Contribution
		FRSI Blanket	0.00406	0.0101	86.5	1410	0.07	506		0.35119	58	799.84800271366	0.87365	144.285714285714	1079.0999080198
		RTV-560	0.00019	0.00019	1410	1450	0.263	506		0.2679	0.722433460076046	627.461273805101	0.2679	0.722433460076046	340.287328632123

Fuselage			Min	Max
		Max Temp	1640	1640
		Skin Mass / Area	3.9525215	16.8134875
		Thermal Insulance	86.3005265126696	303.101964008933
		Specific Heat Capacity	1180.62492537374	1227.61532729993

	Surface 1	Max Temp [K]	1640
	HRSI LI-900	Surface Portion	0.25
			Min	Max
		Skin Mass / Area	10.317126	46.08567	Portion	0.652566089773326	0.685248524436111
		Thermal Insulance	106.164157202886	421.69400100457
		Specific Heat Capacity	1249.10716577749	1265.35406291867	Contribution	815.124978879259	867.08200450426			Min			Max
		Layer:	Tickness / Min [m]	Tickness / Max [m]	Density / [kg/m3]	Spec Heat / Capacity / [J/kg-K]	Thermal / Conductivity / [W/m-K]	Max Temp / [K]		Skin Mass / Area	Thermal / Insulance	Heat Cap. / Contribution	Skin Mass / Area	Thermal / Insulance	Heat Cap. / Contribution
		RCG Coating	0.0004318	0.000435	1670	1540	1.69	1640		0.721106	0.255502958579882	107.636878719907	0.72645	0.257396449704142	24.2750729239696
		LI-2200	0.0254	0.127	352	1270	0.322	1640		8.9408	78.8819875776398	1100.57936677327	44.704	394.409937888199	1231.92480439147
		Strain Isolator Pad (SIP)	0.002	0.002	86.5	1420	0.075	644		0.173	26.6666666666667	9.35013179105092	0.173	26.6666666666667	2.09319920497799
		RTV-560	0.000342	0.000342	1410	1700	0.95	651		0.48222	0.36	31.5407884932674	0.48222	0.36	7.0609863982533

	Surface 2	Max Temp [K]	1590
	LRSI LI-900	Surface Portion	0.25
			Min	Max
		Skin Mass / Area	4.25478	18.88518	Portion	0.269118080698612	0.280804027124057
		Thermal Insulance	121.59308192764	500.69755953958
		Specific Heat Capacity	1268.66470773042	1269.69916226148	Contribution	331.011446219035	345.666618547874			Min			Max
		Layer:	Tickness / Min [m]	Tickness / Max [m]	Density / [kg/m3]	Spec Heat / Capacity / [J/kg-K]	Thermal / Conductivity / [W/m-K]	Max Temp / [K]		Skin Mass / Area	Thermal / Insulance	Heat Cap. / Contribution	Skin Mass / Area	Thermal / Insulance	Heat Cap. / Contribution
		? (RCG) Coating White	0.000254	0.000254	1670	1540	1.69	1590		0.42418	0.150295857988166	153.530194275615	0.42418	0.150295857988166	34.5899377183591
		LI-900	0.0254	0.127	144	1270	0.268	1590		3.6576	94.7761194029851	1091.74904460395	18.288	473.880597014925	1229.84054163106
		Strain Isolator Pad (SIP)	0.002	0.002	86.5	1420	0.075	644		0.173	26.6666666666667	23.3854688508531	0.173	26.6666666666667	5.26868291206294
		RTV-560	0.000342	0.000342	1410	1700	0.95	651

	Surface 3	Max Temp [K]	506
	FRSI	Surface Portion	0.5
			Min	Max
		Skin Mass / Area	0.61909	1.14155	Portion	0.078315829528062	0.033947448439832
		Thermal Insulance	58.722433460076	145.00814774579
		Specific Heat Capacity	1427.30927651876	1419.38723665192	Contribution	34.4885002754478	14.8667042478002			Min			Max
		Layer:	Tickness / Min [m]	Tickness / Max [m]	Density / [kg/m3]	Spec Heat / Capacity / [J/kg-K]	Thermal / Conductivity / [W/m-K]	Max Temp / [K]		Skin Mass / Area	Thermal / Insulance	Heat Cap. / Contribution	Skin Mass / Area	Thermal / Insulance	Heat Cap. / Contribution
		FRSI Blanket	0.00406	0.0101	86.5	1410	0.07	506		0.35119	58	799.84800271366	0.87365	144.285714285714	1079.0999080198
		RTV-560	0.00019	0.00019	1410	1450	0.263	506		0.2679	0.722433460076046	627.461273805101	0.2679	0.722433460076046	340.287328632123

## Shuttle OV-103
Notes	Input yellow cells
	Output blue cells

Cockpit			Min	Max
		Max Temp	1920	1920
		Skin Mass / Area	4.7373846	17.379843
		Thermal Insulance	78.9815480433161	322.87153235468
		Specific Heat Capacity	1198.41802127904	1142.1292259297

	Surface Section 1	Max Temp [K]	1920
	RCC	Surface Portion	0.1
			Min	Max
		Skin Mass / Area	22.0616	67.385	Portion	0.465691554787424	0.387719267659668
		Thermal Insulance	120.949702536794	477.221621441694
		Specific Heat Capacity	1356.90604187064	1280.76379510771	Contribution	631.899684339189	496.57680068418			Min			Max
		Layer:	Tickness / Min [m]	Tickness / Max [m]	Density / [kg/m3]	Spec Heat / Capacity / [J/kg-K]	Thermal / Conductivity / [W/m-K]	Max Temp / [K]		Skin Mass / Area	Thermal / Insulance	Heat Cap. / Contribution	Skin Mass / Area	Thermal / Insulance	Heat Cap. / Contribution
		RCC (Thru-Thickness)	0.00635	0.0127	1580	1750	7.58	1920		10.033	0.837730870712401	795.851162200384	20.066	1.6754617414248	521.117459375232
		RCC (In-Plane)	0.00127	0.00635	1580	1750	11.7	1920		2.0066	0.108547008547009	159.170232440077	10.033	0.542735042735043	260.558729687616
		Inconel 601	0.0001	0.0001	8060	737	29.2	1600		0.806	0.003424657534247	22.4380069139742	0.806	0.003424657534247	7.3461205510623
		Cerachrome 12	0.048	0.19	192	1090	0.4	1600		9.216	120	379.446640316206	36.48	475	491.741485493804

	Surface Section 2	Max Temp [K]	1640
	HSRI FRCI/LI-900	Surface Portion	0.5
			Min	Max
		Skin Mass / Area	4.5887492	19.345946	Portion	0.484312504414355	0.556562737649586
		Thermal Insulance	121.57784738651	500.192984467064
		Specific Heat Capacity	1248.31015733374	1236.0727606357	Contribution	516.405436707322	587.625700486106			Min			Max
		Layer:	Tickness / Min [m]	Tickness / Max [m]	Density / [kg/m3]	Spec Heat / Capacity / [J/kg-K]	Thermal / Conductivity / [W/m-K]	Max Temp / [K]		Skin Mass / Area	Thermal / Insulance	Heat Cap. / Contribution	Skin Mass / Area	Thermal / Insulance	Heat Cap. / Contribution
						0	#DIV/0!	0	0	#DIV/0!	0
						0	#DIV/0!	0	0	#DIV/0!	0
						0	#DIV/0!	0	0	#DIV/0!	0
						0	#DIV/0!	0	0	#DIV/0!	0

	Surface Section 3	Max Temp [K]	1590
	LRSI	Surface Portion	0.05
			Min	Max
		Skin Mass / Area	4.737	19.3674	Portion	0.04999594079822	0.055717994690746
		Thermal Insulance	121.95308192764	501.05755953958
		Specific Heat Capacity	1210.37207982655	1255.41582980361	Contribution	50.1129002325284	57.9267247594191			Min			Max
		Layer:	Tickness / Min [m]	Tickness / Max [m]	Density / [kg/m3]	Spec Heat / Capacity / [J/kg-K]	Thermal / Conductivity / [W/m-K]	Max Temp / [K]		Skin Mass / Area	Thermal / Insulance	Heat Cap. / Contribution	Skin Mass / Area	Thermal / Insulance	Heat Cap. / Contribution
		? (RCG) Coating White	0.000254	0.000254	1670	1540	1.69	1590		0.42418	0.150295857988166	137.901034409964	0.42418	0.150295857988166	33.7286987411836
		LI-900	0.0254	0.127	144	1270	0.268	1590		3.6576	94.7761194029851	980.610512982901	18.288	473.880597014925	1199.21930666997
		Strain Isolator Pad (SIP)	0.002	0.002	86.5	1420	0.075	644		0.173	26.6666666666667	21.0048607045034	0.173	26.6666666666667	5.1375003953671
		RTV-560	0.000342	0.000342	1410	1700	0.95	651		0.48222	0.36	70.8556717291814	0.48222	0.36	17.3303239970844

	Surface Section 4	Max Temp [K]	922
	AFRSI	Surface Portion	0.35
			Min	Max
		Skin Mass / Area	0.8537256	5.0033236	Portion	0.063073612389418	0.100758289933919
		Thermal Insulance	52.7049729931086	418.637176382939
		Specific Heat Capacity	1096.67650543634	1124.31395554938	Contribution	33.2166581314983	54.3998975480292			Min			Max
		Layer:	Tickness / Min [m]	Tickness / Max [m]	Density / [kg/m3]	Spec Heat / Capacity / [J/kg-K]	Thermal / Conductivity / [W/m-K]	Max Temp / [K]		Skin Mass / Area	Thermal / Insulance	Heat Cap. / Contribution	Skin Mass / Area	Thermal / Insulance	Heat Cap. / Contribution
		FRSI Blanket	0.006096	0.049276	96.1	1130	0.118	922		0.5858256	51.6610169491525	775.404799856066	4.7354236	417.593220338983	1069.49481900391
		RTV-560	0.00019	0.00019	1410	1450	0.182	651		0.2679	1.04395604395604	321.271705580276	0.2679	1.04395604395604	54.8191365454644

Wing			Min	Max
		Max Temp	1920	1920
		Skin Mass / Area	4.212153864	15.664638352
		Thermal Insulance	91.29026408964	395.168636833421
		Specific Heat Capacity	1139.64060335318	1085.05095211379

	Surface Section 1	Max Temp [K]	1920
	RCC	Surface Portion	0.08
			Min	Max
		Skin Mass / Area	22.0616	67.385	Portion	0.419008435348078	0.344138171521319
		Thermal Insulance	120.949702536794	477.221621441694
		Specific Heat Capacity	1356.90604187064	1280.76379510771	Contribution	568.555077518571	440.759710599074			Min			Max
		Layer:	Tickness / Min [m]	Tickness / Max [m]	Density / [kg/m3]	Spec Heat / Capacity / [J/kg-K]	Thermal / Conductivity / [W/m-K]	Max Temp / [K]		Skin Mass / Area	Thermal / Insulance	Heat Cap. / Contribution	Skin Mass / Area	Thermal / Insulance	Heat Cap. / Contribution
		RCC (Thru-Thickness)	0.00635	0.0127	1580	1750	7.58	1920		10.033	0.837730870712401	795.851162200384	20.066	1.6754617414248	521.117459375232
		RCC (In-Plane)	0.00127	0.00635	1580	1750	11.7	1920		2.0066	0.108547008547009	159.170232440077	10.033	0.542735042735043	260.558729687616
		Inconel 601	0.0001	0.0001	8060	737	29.2	1600		0.806	0.003424657534247	22.4380069139742	0.806	0.003424657534247	7.3461205510623
		Cerachrome 12	0.048	0.19	192	1090	0.4	1600		9.216	120	379.446640316206	36.48	475	491.741485493804

	Surface Section 2	Max Temp [K]	1640
	HSRI	Surface Portion	0.46
	HSRI FRCI/LI-900		Min	Max
		Skin Mass / Area	4.5887492	19.345946	Portion	0.501127143061078	0.568103454419284
		Thermal Insulance	121.57784738651	500.192984467064
		Specific Heat Capacity	1248.31015733374	1236.0727606357	Contribution	534.334296140626	599.81052946791			Min			Max
		Layer:	Tickness / Min [m]	Tickness / Max [m]	Density / [kg/m3]	Spec Heat / Capacity / [J/kg-K]	Thermal / Conductivity / [W/m-K]	Max Temp / [K]		Skin Mass / Area	Thermal / Insulance	Heat Cap. / Contribution	Skin Mass / Area	Thermal / Insulance	Heat Cap. / Contribution
						0	#DIV/0!	0	0	#DIV/0!	0
						0	#DIV/0!	0	0	#DIV/0!	0
						0	#DIV/0!	0	0	#DIV/0!	0

	Surface Section 3	Max Temp [K]	922
	AFRSI	Surface Portion	0.22
			Min	Max
		Skin Mass / Area	0.8537256	5.0033236	Portion	0.044589926689345	0.07026853523621
		Thermal Insulance	52.7049729931086	418.637176382939
		Specific Heat Capacity	1096.67650543634	1124.31395554938	Contribution	23.4825356411173	37.9383286497508			Min			Max
		Layer:	Tickness / Min [m]	Tickness / Max [m]	Density / [kg/m3]	Spec Heat / Capacity / [J/kg-K]	Thermal / Conductivity / [W/m-K]	Max Temp / [K]		Skin Mass / Area	Thermal / Insulance	Heat Cap. / Contribution	Skin Mass / Area	Thermal / Insulance	Heat Cap. / Contribution
		FRSI Blanket	0.006096	0.049276	96.1	1130	0.118	922		0.5858256	51.6610169491525	775.404799856066	4.7354236	417.593220338983	1069.49481900391
		RTV-560	0.00019	0.00019	1410	1450	0.182	651		0.2679	1.04395604395604	321.271705580276	0.2679	1.04395604395604	54.8191365454644

	Surface Section 4	Max Temp [K]	506
	FRSI	Surface Portion	0.24
			Min	Max
		Skin Mass / Area	0.61909	1.14155	Portion	0.0352744949015	0.017489838823187
		Thermal Insulance	58.722433460076	145.00814774579
		Specific Heat Capacity	1427.30927651876	1419.38723665192	Contribution	13.2686940528628	6.54238339705527			Min			Max
		Layer:	Tickness / Min [m]	Tickness / Max [m]	Density / [kg/m3]	Spec Heat / Capacity / [J/kg-K]	Thermal / Conductivity / [W/m-K]	Max Temp / [K]		Skin Mass / Area	Thermal / Insulance	Heat Cap. / Contribution	Skin Mass / Area	Thermal / Insulance	Heat Cap. / Contribution
		FRSI Blanket	0.00406	0.0101	86.5	1410	0.07	506		0.35119	58	799.84800271366	0.87365	144.285714285714	1079.0999080198
		RTV-560	0.00019	0.00019	1410	1450	0.263	506		0.2679	0.722433460076046	627.461273805101	0.2679	0.722433460076046	340.287328632123

Fuselage			Min	Max
		Max Temp	1640	1640
		Skin Mass / Area	3.17264858	14.50155548
		Thermal Insulance	67.2732611389465	364.675576810917
		Specific Heat Capacity	1123.92665693394	1132.15736550231

	Surface 1	Max Temp [K]	1640
	HRSI LI-900	Surface Portion	0.25
			Min	Max
		Skin Mass / Area	10.317126	46.08567	Portion	0.812974218531319	0.794495288170287
		Thermal Insulance	106.164157202886	421.69400100457
		Specific Heat Capacity	1249.10716577749	1265.35406291867	Contribution	1015.49192195983	1005.31784085602			Min			Max
		Layer:	Tickness / Min [m]	Tickness / Max [m]	Density / [kg/m3]	Spec Heat / Capacity / [J/kg-K]	Thermal / Conductivity / [W/m-K]	Max Temp / [K]		Skin Mass / Area	Thermal / Insulance	Heat Cap. / Contribution	Skin Mass / Area	Thermal / Insulance	Heat Cap. / Contribution
		RCG Coating	0.0004318	0.000435	1670	1540	1.69	1640		0.721106	0.255502958579882	107.636878719907	0.72645	0.257396449704142	24.2750729239696
		LI-2200	0.0254	0.127	352	1270	0.322	1640		8.9408	78.8819875776398	1100.57936677327	44.704	394.409937888199	1231.92480439147
		Strain Isolator Pad (SIP)	0.002	0.002	86.5	1420	0.075	644		0.173	26.6666666666667	9.35013179105092	0.173	26.6666666666667	2.09319920497799
		RTV-560	0.000342	0.000342	1410	1700	0.95	651		0.48222	0.36	31.5407884932674	0.48222	0.36	7.0609863982533

	Surface 2	Max Temp [K]	922
	AFRSI	Surface Portion	0.55
			Min	Max
		Skin Mass / Area	0.8537256	5.0033236	Portion	0.147999082835704	0.189760883499375
		Thermal Insulance	52.7049729931086	418.637176382939
		Specific Heat Capacity	1096.67650543634	1124.31395554938	Contribution	91.2482694196492	119.944784385329			Min			Max
		Layer:	Tickness / Min [m]	Tickness / Max [m]	Density / [kg/m3]	Spec Heat / Capacity / [J/kg-K]	Thermal / Conductivity / [W/m-K]	Max Temp / [K]		Skin Mass / Area	Thermal / Insulance	Heat Cap. / Contribution	Skin Mass / Area	Thermal / Insulance	Heat Cap. / Contribution
		FRSI Blanket	0.006096	0.049276	96.1	1130	0.118	922		0.5858256	51.6610169491525	775.404799856066	4.7354236	417.593220338983	1069.49481900391
		RTV-560	0.00019	0.00019	1410	1450	0.182	651		0.2679	1.04395604395604	321.271705580276	0.2679	1.04395604395604	54.8191365454644

	Surface 3	Max Temp [K]	506
	FRSI	Surface Portion	0.2
			Min	Max
		Skin Mass / Area	0.61909	1.14155	Portion	0.039026698632976	0.015743828330339
		Thermal Insulance	58.722433460076	145.00814774579
		Specific Heat Capacity	1427.30927651876	1419.38723665192	Contribution	17.1864655544628	6.89474026096917			Min			Max
		Layer:	Tickness / Min [m]	Tickness / Max [m]	Density / [kg/m3]	Spec Heat / Capacity / [J/kg-K]	Thermal / Conductivity / [W/m-K]	Max Temp / [K]		Skin Mass / Area	Thermal / Insulance	Heat Cap. / Contribution	Skin Mass / Area	Thermal / Insulance	Heat Cap. / Contribution
		FRSI Blanket	0.00406	0.0101	86.5	1410	0.07	506		0.35119	58	799.84800271366	0.87365	144.285714285714	1079.0999080198
		RTV-560	0.00019	0.00019	1410	1450	0.263	506		0.2679	0.722433460076046	627.461273805101	0.2679	0.722433460076046	340.287328632123

## Tiles
Notes	Input yellow cells
	Output blue cells

HSRI OV-102			Min	Max
		Max Temp	1640	1640
		Skin Mass / Area	5.1712892	20.356486
		Thermal Insulance	121.645041600773	499.098422994001
		Specific Heat Capacity	1195.26643309144	1223.96927487159

	Surface Section 1	Max Temp [K]	1640
	LI-2200	Surface Portion	0.026
	525 Tiles		Min	Max
		Skin Mass / Area	10.317126	46.08567	Portion	0.05187203144624	0.05886219360257
		Thermal Insulance	106.164157202886	421.69400100457
		Specific Heat Capacity	1249.10716577749	1265.35406291867	Contribution	64.7937261829334	74.4815158273172			Min			Max
		Layer:	Tickness / Min [m]	Tickness / Max [m]	Density / [kg/m3]	Spec Heat / Capacity / [J/kg-K]	Thermal / Conductivity / [W/m-K]	Max Temp / [K]		Skin Mass / Area	Thermal / Insulance	Heat Cap. / Contribution	Skin Mass / Area	Thermal / Insulance	Heat Cap. / Contribution
		RCG Coating	0.0004318	0.000435	1670	1540	1.69	1640		0.721106	0.255502958579882	107.636878719907	0.72645	0.257396449704142	24.2750729239696
		LI-2200	0.0254	0.127	352	1270	0.322	1640		8.9408	78.8819875776398	1100.57936677327	44.704	394.409937888199	1231.92480439147
		Strain Isolator Pad (SIP)	0.002	0.002	86.5	1420	0.075	644		0.173	26.6666666666667	9.35013179105092	0.173	26.6666666666667	2.09319920497799
		RTV-560	0.000342	0.000342	1410	1700	0.95	651		0.48222	0.36	31.5407884932674	0.48222	0.36	7.0609863982533

	Surface Section 2	Max Temp [K]	1590
	LI-900	Surface Portion	0.974
	20000 Tiles		Min	Max
		Skin Mass / Area	5.033926	19.66967	Portion	0.94812796855376	0.94113780639743
		Thermal Insulance	122.058289028232	501.164660131296
		Specific Heat Capacity	1229.81517450562	1259.78912417638	Contribution	1130.47270690851	1149.48775904427			Min			Max
		Layer:	Tickness / Min [m]	Tickness / Max [m]	Density / [kg/m3]	Spec Heat / Capacity / [J/kg-K]	Thermal / Conductivity / [W/m-K]	Max Temp / [K]		Skin Mass / Area	Thermal / Insulance	Heat Cap. / Contribution	Skin Mass / Area	Thermal / Insulance	Heat Cap. / Contribution
		RCG Coating	0.0004318	0.000435	1670	1540	1.69	1590		0.721106	0.255502958579882	220.603807048415	0.72645	0.257396449704142	56.8760431669672
		LI-900	0.0254	0.127	144	1270	0.268	1590		3.6576	94.7761194029851	922.769226246075	18.288	473.880597014925	1180.79052673482
		Strain Isolator Pad (SIP)	0.002	0.002	86.5	1420	0.075	644		0.173	26.6666666666667	19.7658895178898	0.173	26.6666666666667	5.05855081235388
		RTV-560	0.000342	0.000342	1410	1700	0.95	651		0.48222	0.36	66.6762516932375	0.48222	0.36	17.0640034622407

	Surface Section 3	Max Temp [K]
		Surface Portion
			Min	Max
		Skin Mass / Area	0	0	Portion	0	0
		Thermal Insulance	0	0
		Specific Heat Capacity	0	0	Contribution	0	0			Min			Max
		Layer:	Tickness / Min [m]	Tickness / Max [m]	Density / [kg/m3]	Spec Heat / Capacity / [J/kg-K]	Thermal / Conductivity / [W/m-K]	Max Temp / [K]		Skin Mass / Area	Thermal / Insulance	Heat Cap. / Contribution	Skin Mass / Area	Thermal / Insulance	Heat Cap. / Contribution

HSRI (FRCI)			Min	Max
		Max Temp	1640	1640
		Skin Mass / Area	4.5887492	19.345946
		Thermal Insulance	121.57784738651	500.192984467064
		Specific Heat Capacity	1248.31015733374	1236.0727606357

	Surface Section 1	Max Temp [K]	1640
	FRCI	Surface Portion	0.026
			Min	Max
		Skin Mass / Area	5.77625	25.28345	Portion	0.032728417582726	0.033979713372507
		Thermal Insulance	116.994985102186	477.278673045449
		Specific Heat Capacity	1274.17744865698	1263.23897600228	Contribution	41.7018116141381	42.9244983255369			Min			Max
		Layer:	Tickness / Min [m]	Tickness / Max [m]	Density / [kg/m3]	Spec Heat / Capacity / [J/kg-K]	Thermal / Conductivity / [W/m-K]	Max Temp / [K]		Skin Mass / Area	Thermal / Insulance	Heat Cap. / Contribution	Skin Mass / Area	Thermal / Insulance	Heat Cap. / Contribution
		RCG Coating	0.000435	0.000435	1670	1540	1.69	1640		0.72645	0.257396449704142	193.678078338022	0.72645	0.257396449704142	44.2476402547912
		FRCI	0.0254	0.127	192	1260	0.282	1640		4.8768	90.0709219858156	1063.79883142177	24.384	450.354609929078	1215.17593524618
		Strain Isolator Pad (SIP)	0.002	0.002	86.5	1420	0.075	644		0.173	26.6666666666667	16.7005388971873	0.173	26.6666666666667	3.81540050131126
		RTV-560	0.000342	0.000342	1410	1700	0.95	651

	Surface Section 2	Max Temp [K]	1640
	LI-2200	Surface Portion	0
			Min	Max
		Skin Mass / Area	9.84025	45.60345	Portion	0	0
		Thermal Insulance	105.806050694011	421.33400100457
		Specific Heat Capacity	1277.40814387895	1271.59851914285	Contribution	0	0			Min			Max
		Layer:	Tickness / Min [m]	Tickness / Max [m]	Density / [kg/m3]	Spec Heat / Capacity / [J/kg-K]	Thermal / Conductivity / [W/m-K]	Max Temp / [K]		Skin Mass / Area	Thermal / Insulance	Heat Cap. / Contribution	Skin Mass / Area	Thermal / Insulance	Heat Cap. / Contribution
		RCG Coating	0.000435	0.000435	1670	1540	1.69	1640		0.72645	0.257396449704142	113.689489596301	0.72645	0.257396449704142	24.5317623995553
		LI-2200	0.0254	0.127	352	1270	0.322	1640		8.9408	78.8819875776398	1153.91539849089	44.704	394.409937888199	1244.95142363133
		Strain Isolator Pad (SIP)	0.002	0.002	86.5	1420	0.075	644		0.173	26.6666666666667	9.80325579176119	0.173	26.6666666666667	2.11533311196583
		RTV-560	0.000342	0.000342	1410	1700	0.95	651

	Surface Section 3	Max Temp [K]	1590
	LI-900	Surface Portion	0.974
			Min	Max
		Skin Mass / Area	4.55705	19.18745	Portion	0.967271582417274	0.966020286627493
		Thermal Insulance	121.700182519356	500.804660131296
		Specific Heat Capacity	1286.66242967649	1273.95735364299	Contribution	1206.6083457196	1193.14826231017			Min			Max
		Layer:	Tickness / Min [m]	Tickness / Max [m]	Density / [kg/m3]	Spec Heat / Capacity / [J/kg-K]	Thermal / Conductivity / [W/m-K]	Max Temp / [K]		Skin Mass / Area	Thermal / Insulance	Heat Cap. / Contribution	Skin Mass / Area	Thermal / Insulance	Heat Cap. / Contribution
		RCG Coating	0.000435	0.000435	1670	1540	1.69	1590		0.72645	0.257396449704142	245.495002249262	0.72645	0.257396449704142	58.3054548676349
		LI-900	0.0254	0.127	144	1270	0.268	1590		3.6576	94.7761194029851	1019.3331212078	18.288	473.880597014925	1210.46621619861
		Strain Isolator Pad (SIP)	0.002	0.002	86.5	1420	0.075	644		0.173	26.6666666666667	21.8343062194254	0.173	26.6666666666667	5.18568257674848
		RTV-560	0.000342	0.000342	1410	1700	0.95	651

Part			Min	Max
		Max Temp	0	0
		Skin Mass / Area	0	0
		Thermal Insulance	#DIV/0!	#DIV/0!
		Specific Heat Capacity	#DIV/0!	#DIV/0!

	Surface 1	Max Temp [K]
		Surface Portion
			Min	Max
		Skin Mass / Area	0	0	Portion	#DIV/0!	#DIV/0!
		Thermal Insulance	#DIV/0!	#DIV/0!
		Specific Heat Capacity	#DIV/0!	#DIV/0!	Contribution	#DIV/0!	#DIV/0!			Min			Max
		Layer:	Tickness / Min [m]	Tickness / Max [m]	Density / [kg/m3]	Spec Heat / Capacity / [J/kg-K]	Thermal / Conductivity / [W/m-K]	Max Temp / [K]		Skin Mass / Area	Thermal / Insulance	Heat Cap. / Contribution	Skin Mass / Area	Thermal / Insulance	Heat Cap. / Contribution
						0	#DIV/0!	#DIV/0!	0	#DIV/0!	#DIV/0!
						0	#DIV/0!	#DIV/0!	0	#DIV/0!	#DIV/0!
						0	#DIV/0!	#DIV/0!	0	#DIV/0!	#DIV/0!
						0	#DIV/0!	#DIV/0!	0	#DIV/0!	#DIV/0!

	Surface 2	Max Temp [K]
		Surface Portion
			Min	Max
		Skin Mass / Area	0	0	Portion	#DIV/0!	#DIV/0!
		Thermal Insulance	#DIV/0!	#DIV/0!
		Specific Heat Capacity	#DIV/0!	#DIV/0!	Contribution	#DIV/0!	#DIV/0!			Min			Max
		Layer:	Tickness / Min [m]	Tickness / Max [m]	Density / [kg/m3]	Spec Heat / Capacity / [J/kg-K]	Thermal / Conductivity / [W/m-K]	Max Temp / [K]		Skin Mass / Area	Thermal / Insulance	Heat Cap. / Contribution	Skin Mass / Area	Thermal / Insulance	Heat Cap. / Contribution
						0	#DIV/0!	#DIV/0!	0	#DIV/0!	#DIV/0!
						0	#DIV/0!	#DIV/0!	0	#DIV/0!	#DIV/0!
						0	#DIV/0!	#DIV/0!	0	#DIV/0!	#DIV/0!
						0	#DIV/0!	#DIV/0!	0	#DIV/0!	#DIV/0!

	Surface 3	Max Temp [K]
		Surface Portion
			Min	Max
		Skin Mass / Area	0	0	Portion	#DIV/0!	#DIV/0!
		Thermal Insulance	#DIV/0!	#DIV/0!
		Specific Heat Capacity	#DIV/0!	#DIV/0!	Contribution	#DIV/0!	#DIV/0!			Min			Max
		Layer:	Tickness / Min [m]	Tickness / Max [m]	Density / [kg/m3]	Spec Heat / Capacity / [J/kg-K]	Thermal / Conductivity / [W/m-K]	Max Temp / [K]		Skin Mass / Area	Thermal / Insulance	Heat Cap. / Contribution	Skin Mass / Area	Thermal / Insulance	Heat Cap. / Contribution
						0	#DIV/0!	#DIV/0!	0	#DIV/0!	#DIV/0!
						0	#DIV/0!	#DIV/0!	0	#DIV/0!	#DIV/0!
						0	#DIV/0!	#DIV/0!	0	#DIV/0!	#DIV/0!
						0	#DIV/0!	#DIV/0!	0	#DIV/0!	#DIV/0!