## Dyna-Soar
Notes	Nose cap Zirconia numbers are a total guess
	All thickness values are guess, except Rene 41 rib panel

Dyna Soar Wing
		Skin Mass / Area		11.494066	13.486098
		Thermal Insulance		43.1973888145298	107.953526761315
		Specific Heat Capacity		376.191999489128	402.76292831329

	Surface 1	Surface Portion	0.6	Min	Max
		Skin Mass / Area		13.67011	14.24683	Mass fraction	0.713591343568064	0.633845164108996
		Thermal Insulance		71.9691929977613	179.882862062509
		Specific Heat Capacity		357.405033170911	391.072531222735					Min			Max
		Layer:		Tickness / Min [m]	Tickness / Max [m]	Density / [kg/m3]	Spec Heat / Capacity / [J/kg-K]	Thermal / Conductivity / [W/m-K]		Skin Mass / Area	Thermal / Insulance	Heat Cap. / Contribution	Skin Mass / Area	Thermal / Insulance	Heat Cap. / Contribution
		Molybdenum Alloy panel		0.001	0.001	10150	305.6364	86		10.15	0.011627906976744	226.933759860016	10.15	0.011627906976744	217.74734870845
		Q-Felt Insulation		0.004	0.01	96.12	1189.1	0.0556		0.38448	71.9424460431655	33.4441469746769	0.9612	179.856115107914	80.2257709258832
		Rene 41 rib panel		0.000381	0.000381	8230	423	25.2		3.13563	0.015119047619048	97.0271263362182	3.13563	0.015119047619048	93.0994115884025

	Surface 2	Surface Portion	0.4	Min	Max
		Skin Mass / Area		8.23	12.345	Mass fraction	0.286408656431936	0.366154835891004
		Thermal Insulance		0.03968253968254	0.05952380952381
		Specific Heat Capacity		423	423					Min			Max
		Layer:		Tickness / Min [m]	Tickness / Max [m]	Density / [kg/m3]	Spec Heat / Capacity / [J/kg-K]	Thermal / Conductivity / [W/m-K]		Skin Mass / Area	Thermal / Insulance	Heat Cap. / Contribution	Skin Mass / Area	Thermal / Insulance	Heat Cap. / Contribution
		Rene 41 panel bolted		0.001	0.0015	8230	423	25.2		8.23	0.03968253968254	423	12.345	0.05952380952381	423

Dyna Soar Nose
		Skin Mass / Area		23.1569155	36.9801275
		Thermal Insulance		69.5868619856472	162.521760398963
		Specific Heat Capacity		1720.45119381934	3859.23929340714

	Surface 1	Surface Portion	0.15	Min	Max
		Skin Mass / Area		84.16896	168.33792	Mass fraction	0.545208363350464	0.682817764757572
		Thermal Insulance		151.993000194439	303.986000388878
		Specific Heat Capacity		2848.89955794064	5467.14887957532					Min			Max
		Layer:		Tickness / Min [m]	Tickness / Max [m]	Density / [kg/m3]	Spec Heat / Capacity / [J/kg-K]	Thermal / Conductivity / [W/m-K]		Skin Mass / Area	Thermal / Insulance	Heat Cap. / Contribution	Skin Mass / Area	Thermal / Insulance	Heat Cap. / Contribution
		zirconia		0.015	0.03	5560	456	1.85		83.4	8.10810810810811	2782.01126399129	166.8	16.2162162162162	5338.7876460939
		Q-Felt Insulation		0.008	0.016	96.12	1189.1	0.0556		0.76896	143.884892086331	66.8882939493537	1.53792	287.769784172662	128.361233481413
		Rene 41		0	0	0	0	1		0	0	0	0	0	0

	Surface 1	Surface Portion	0.65	Min	Max
		Skin Mass / Area		13.67011	14.24683	Mass fraction	0.383711358276537	0.250416646075652
		Thermal Insulance		71.9691929977613	179.882862062509
		Specific Heat Capacity		357.405033170911	391.072531222735					Min			Max
		Layer:		Tickness / Min [m]	Tickness / Max [m]	Density / [kg/m3]	Spec Heat / Capacity / [J/kg-K]	Thermal / Conductivity / [W/m-K]		Skin Mass / Area	Thermal / Insulance	Heat Cap. / Contribution	Skin Mass / Area	Thermal / Insulance	Heat Cap. / Contribution
		Molybdenum Alloy panel		0.001	0.001	10150	305.6364	86		10.15	0.011627906976744	226.933759860016	10.15	0.011627906976744	217.74734870845
		Q-Felt Insulation		0.004	0.01	96.12	1189.1	0.0556		0.38448	71.9424460431655	33.4441469746769	0.9612	179.856115107914	80.2257709258832
		Rene 41 rib panel		0.000381	0.000381	8230	423	25.2		3.13563	0.015119047619048	97.0271263362182	3.13563	0.015119047619048	93.0994115884025

	Surface 2	Surface Portion	0.2	Min	Max
		Skin Mass / Area		8.23	12.345	Mass fraction	0.071080278372998	0.066765589166776
		Thermal Insulance		0.03968253968254	0.05952380952381
		Specific Heat Capacity		423	423					Min			Max
		Layer:		Tickness / Min [m]	Tickness / Max [m]	Density / [kg/m3]	Spec Heat / Capacity / [J/kg-K]	Thermal / Conductivity / [W/m-K]		Skin Mass / Area	Thermal / Insulance	Heat Cap. / Contribution	Skin Mass / Area	Thermal / Insulance	Heat Cap. / Contribution
		Rene 41 panel bolted		0.001	0.0015	8230	423	25.2		8.23	0.03968253968254	423	12.345	0.05952380952381	423

## RCC
	Skin Mass / Area		0.806	0.806
	Thermal Insulance		#DIV/0!	#DIV/0!
	Specific Heat Capacity		#DIV/0!	#DIV/0!

Surface 1	Surface Portion	1	Min	Max
	Skin Mass / Area		0.806	0.806	Mass fraction	#DIV/0!	#DIV/0!
	Thermal Insulance		0.003424657534247	0.003424657534247
	Specific Heat Capacity		737	737					Min			Max
	Layer:		Tickness / Min [m]	Tickness / Max [m]	Density / [kg/m3]	Spec Heat / Capacity / [J/kg-K]	Thermal / Conductivity / [W/m-K]		Skin Mass / Area	Thermal / Insulance	Heat Cap. / Contribution	Skin Mass / Area	Thermal / Insulance	Heat Cap. / Contribution
	RCC				1580	1750	7.58		0	0	0	0	0	0
	Inconel 601		0.0001	0.0001	8060	737	29.2		0.806	0.003424657534247	737	0.806	0.003424657534247	737
	Cerachrome-12				192	1090	0.419		0	0	0	0	0	0

Surface 1	Surface Portion	0	Min	Max
	Skin Mass / Area		0	0	Mass fraction	#DIV/0!	#DIV/0!
	Thermal Insulance		#DIV/0!	#DIV/0!
	Specific Heat Capacity		#VALUE!	#VALUE!					Min			Max
	Layer:		Tickness / Min [m]	Tickness / Max [m]	Density / [kg/m3]	Spec Heat / Capacity / [J/kg-K]	Thermal / Conductivity / [W/m-K]		Skin Mass / Area	Thermal / Insulance	Heat Cap. / Contribution	Skin Mass / Area	Thermal / Insulance	Heat Cap. / Contribution
									0	#DIV/0!	#VALUE!	0	#DIV/0!	#VALUE!
									0	#DIV/0!	#VALUE!	0	#DIV/0!	#VALUE!
									0	#DIV/0!	#VALUE!	0	#DIV/0!	#VALUE!

Surface 2	Surface Portion	0	Min	Max
	Skin Mass / Area		0	0	Mass fraction	#DIV/0!	#DIV/0!
	Thermal Insulance		#DIV/0!	#DIV/0!
	Specific Heat Capacity		#DIV/0!	#DIV/0!					Min			Max
	Layer:		Tickness / Min [m]	Tickness / Max [m]	Density / [kg/m3]	Spec Heat / Capacity / [J/kg-K]	Thermal / Conductivity / [W/m-K]		Skin Mass / Area	Thermal / Insulance	Heat Cap. / Contribution	Skin Mass / Area	Thermal / Insulance	Heat Cap. / Contribution
									0	#DIV/0!	#DIV/0!	0	#DIV/0!	#DIV/0!
									0	#DIV/0!	#DIV/0!	0	#DIV/0!	#DIV/0!
									0	#DIV/0!	#DIV/0!	0	#DIV/0!	#DIV/0!

## Empty
	Skin Mass / Area		0	0
	Thermal Insulance		#DIV/0!	#DIV/0!
	Specific Heat Capacity		#VALUE!	#VALUE!

Surface 1	Surface Portion	0.15	Min	Max
	Skin Mass / Area		0	0	Mass fraction	#DIV/0!	#DIV/0!
	Thermal Insulance		#DIV/0!	#DIV/0!
	Specific Heat Capacity		#VALUE!	#VALUE!					Min			Max
	Layer:		Tickness / Min [m]	Tickness / Max [m]	Density / [kg/m3]	Spec Heat / Capacity / [J/kg-K]	Thermal / Conductivity / [W/m-K]		Skin Mass / Area	Thermal / Insulance	Heat Cap. / Contribution	Skin Mass / Area	Thermal / Insulance	Heat Cap. / Contribution
									0	#DIV/0!	#VALUE!	0	#DIV/0!	#VALUE!
									0	#DIV/0!	#VALUE!	0	#DIV/0!	#VALUE!
									0	#DIV/0!	#VALUE!	0	#DIV/0!	#VALUE!

Surface 1	Surface Portion	0.65	Min	Max
	Skin Mass / Area		0	0	Mass fraction	#DIV/0!	#DIV/0!
	Thermal Insulance		#DIV/0!	#DIV/0!
	Specific Heat Capacity		#VALUE!	#VALUE!					Min			Max
	Layer:		Tickness / Min [m]	Tickness / Max [m]	Density / [kg/m3]	Spec Heat / Capacity / [J/kg-K]	Thermal / Conductivity / [W/m-K]		Skin Mass / Area	Thermal / Insulance	Heat Cap. / Contribution	Skin Mass / Area	Thermal / Insulance	Heat Cap. / Contribution
									0	#DIV/0!	#VALUE!	0	#DIV/0!	#VALUE!
									0	#DIV/0!	#VALUE!	0	#DIV/0!	#VALUE!
									0	#DIV/0!	#VALUE!	0	#DIV/0!	#VALUE!

Surface 2	Surface Portion	0.2	Min	Max
	Skin Mass / Area		0	0	Mass fraction	#DIV/0!	#DIV/0!
	Thermal Insulance		#DIV/0!	#DIV/0!
	Specific Heat Capacity		#DIV/0!	#DIV/0!					Min			Max
	Layer:		Tickness / Min [m]	Tickness / Max [m]	Density / [kg/m3]	Spec Heat / Capacity / [J/kg-K]	Thermal / Conductivity / [W/m-K]		Skin Mass / Area	Thermal / Insulance	Heat Cap. / Contribution	Skin Mass / Area	Thermal / Insulance	Heat Cap. / Contribution
									0	#DIV/0!	#DIV/0!	0	#DIV/0!	#DIV/0!
									0	#DIV/0!	#DIV/0!	0	#DIV/0!	#DIV/0!
									0	#DIV/0!	#DIV/0!	0	#DIV/0!	#DIV/0!