## Empty
Notes	Input yellow cells
	Output blue cells

Part			Min	Max
		Max Temp	0	0
		Skin Mass / Area	0	0
		Thermal Insulance	#DIV/0!	#DIV/0!
		Specific Heat Capacity	#DIV/0!	#DIV/0!

	Surface Section 1	Max Temp [K]
		Surface Portion
			Min	Max
		Skin Mass / Area	0	0	Portion	#DIV/0!	#DIV/0!
		Thermal Insulance	#DIV/0!	#DIV/0!
		Specific Heat Capacity	#DIV/0!	#DIV/0!	Contribution	#DIV/0!	#DIV/0!			Min			Max
		Layer:	Tickness / Min [m]	Tickness / Max [m]	Density / [kg/m3]	Spec Heat / Capacity / [J/kg-K]	Thermal / Conductivity / [W/m-K]	Max Temp / [K]		Skin Mass / Area	Thermal / Insulance	Heat Cap. / Contribution	Skin Mass / Area	Thermal / Insulance	Heat Cap. / Contribution
						0	#DIV/0!	#DIV/0!	0	#DIV/0!	#DIV/0!
						0	#DIV/0!	#DIV/0!	0	#DIV/0!	#DIV/0!
						0	#DIV/0!	#DIV/0!	0	#DIV/0!	#DIV/0!
						0	#DIV/0!	#DIV/0!	0	#DIV/0!	#DIV/0!

	Surface Section 2	Max Temp [K]
		Surface Portion
			Min	Max
		Skin Mass / Area	0	0	Portion	#DIV/0!	#DIV/0!
		Thermal Insulance	#DIV/0!	#DIV/0!
		Specific Heat Capacity	#DIV/0!	#DIV/0!	Contribution	#DIV/0!	#DIV/0!			Min			Max
		Layer:	Tickness / Min [m]	Tickness / Max [m]	Density / [kg/m3]	Spec Heat / Capacity / [J/kg-K]	Thermal / Conductivity / [W/m-K]	Max Temp / [K]		Skin Mass / Area	Thermal / Insulance	Heat Cap. / Contribution	Skin Mass / Area	Thermal / Insulance	Heat Cap. / Contribution
						0	#DIV/0!	#DIV/0!	0	#DIV/0!	#DIV/0!
						0	#DIV/0!	#DIV/0!	0	#DIV/0!	#DIV/0!
						0	#DIV/0!	#DIV/0!	0	#DIV/0!	#DIV/0!
						0	#DIV/0!	#DIV/0!	0	#DIV/0!	#DIV/0!

	Surface Section 3	Max Temp [K]
		Surface Portion
			Min	Max
		Skin Mass / Area	0	0	Portion	#DIV/0!	#DIV/0!
		Thermal Insulance	#DIV/0!	#DIV/0!
		Specific Heat Capacity	#DIV/0!	#DIV/0!	Contribution	#DIV/0!	#DIV/0!			Min			Max
		Layer:	Tickness / Min [m]	Tickness / Max [m]	Density / [kg/m3]	Spec Heat / Capacity / [J/kg-K]	Thermal / Conductivity / [W/m-K]	Max Temp / [K]		Skin Mass / Area	Thermal / Insulance	Heat Cap. / Contribution	Skin Mass / Area	Thermal / Insulance	Heat Cap. / Contribution
						0	#DIV/0!	#DIV/0!	0	#DIV/0!	#DIV/0!
						0	#DIV/0!	#DIV/0!	0	#DIV/0!	#DIV/0!
						0	#DIV/0!	#DIV/0!	0	#DIV/0!	#DIV/0!
						0	#DIV/0!	#DIV/0!	0	#DIV/0!	#DIV/0!

Part			Min	Max
		Max Temp	0	0
		Skin Mass / Area	0	0
		Thermal Insulance	#DIV/0!	#DIV/0!
		Specific Heat Capacity	#DIV/0!	#DIV/0!

	Surface Section 1	Max Temp [K]
		Surface Portion
			Min	Max
		Skin Mass / Area	0	0	Portion	#DIV/0!	#DIV/0!
		Thermal Insulance	#DIV/0!	#DIV/0!
		Specific Heat Capacity	#DIV/0!	#DIV/0!	Contribution	#DIV/0!	#DIV/0!			Min			Max
		Layer:	Tickness / Min [m]	Tickness / Max [m]	Density / [kg/m3]	Spec Heat / Capacity / [J/kg-K]	Thermal / Conductivity / [W/m-K]	Max Temp / [K]		Skin Mass / Area	Thermal / Insulance	Heat Cap. / Contribution	Skin Mass / Area	Thermal / Insulance	Heat Cap. / Contribution
						0	#DIV/0!	#DIV/0!	0	#DIV/0!	#DIV/0!
						0	#DIV/0!	#DIV/0!	0	#DIV/0!	#DIV/0!
						0	#DIV/0!	#DIV/0!	0	#DIV/0!	#DIV/0!
						0	#DIV/0!	#DIV/0!	0	#DIV/0!	#DIV/0!

	Surface Section 2	Max Temp [K]
		Surface Portion
			Min	Max
		Skin Mass / Area	0	0	Portion	#DIV/0!	#DIV/0!
		Thermal Insulance	#DIV/0!	#DIV/0!
		Specific Heat Capacity	#DIV/0!	#DIV/0!	Contribution	#DIV/0!	#DIV/0!			Min			Max
		Layer:	Tickness / Min [m]	Tickness / Max [m]	Density / [kg/m3]	Spec Heat / Capacity / [J/kg-K]	Thermal / Conductivity / [W/m-K]	Max Temp / [K]		Skin Mass / Area	Thermal / Insulance	Heat Cap. / Contribution	Skin Mass / Area	Thermal / Insulance	Heat Cap. / Contribution
						0	#DIV/0!	#DIV/0!	0	#DIV/0!	#DIV/0!
						0	#DIV/0!	#DIV/0!	0	#DIV/0!	#DIV/0!
						0	#DIV/0!	#DIV/0!	0	#DIV/0!	#DIV/0!
						0	#DIV/0!	#DIV/0!	0	#DIV/0!	#DIV/0!

	Surface Section 3	Max Temp [K]
		Surface Portion
			Min	Max
		Skin Mass / Area	0	0	Portion	#DIV/0!	#DIV/0!
		Thermal Insulance	#DIV/0!	#DIV/0!
		Specific Heat Capacity	#DIV/0!	#DIV/0!	Contribution	#DIV/0!	#DIV/0!			Min			Max
		Layer:	Tickness / Min [m]	Tickness / Max [m]	Density / [kg/m3]	Spec Heat / Capacity / [J/kg-K]	Thermal / Conductivity / [W/m-K]	Max Temp / [K]		Skin Mass / Area	Thermal / Insulance	Heat Cap. / Contribution	Skin Mass / Area	Thermal / Insulance	Heat Cap. / Contribution
						0	#DIV/0!	#DIV/0!	0	#DIV/0!	#DIV/0!
						0	#DIV/0!	#DIV/0!	0	#DIV/0!	#DIV/0!
						0	#DIV/0!	#DIV/0!	0	#DIV/0!	#DIV/0!
						0	#DIV/0!	#DIV/0!	0	#DIV/0!	#DIV/0!

Part			Min	Max
		Max Temp	0	0
		Skin Mass / Area	0	0
		Thermal Insulance	#DIV/0!	#DIV/0!
		Specific Heat Capacity	#DIV/0!	#DIV/0!

	Surface 1	Max Temp [K]
		Surface Portion
			Min	Max
		Skin Mass / Area	0	0	Portion	#DIV/0!	#DIV/0!
		Thermal Insulance	#DIV/0!	#DIV/0!
		Specific Heat Capacity	#DIV/0!	#DIV/0!	Contribution	#DIV/0!	#DIV/0!			Min			Max
		Layer:	Tickness / Min [m]	Tickness / Max [m]	Density / [kg/m3]	Spec Heat / Capacity / [J/kg-K]	Thermal / Conductivity / [W/m-K]	Max Temp / [K]		Skin Mass / Area	Thermal / Insulance	Heat Cap. / Contribution	Skin Mass / Area	Thermal / Insulance	Heat Cap. / Contribution
						0	#DIV/0!	#DIV/0!	0	#DIV/0!	#DIV/0!
						0	#DIV/0!	#DIV/0!	0	#DIV/0!	#DIV/0!
						0	#DIV/0!	#DIV/0!	0	#DIV/0!	#DIV/0!
						0	#DIV/0!	#DIV/0!	0	#DIV/0!	#DIV/0!

	Surface 2	Max Temp [K]
		Surface Portion
			Min	Max
		Skin Mass / Area	0	0	Portion	#DIV/0!	#DIV/0!
		Thermal Insulance	#DIV/0!	#DIV/0!
		Specific Heat Capacity	#DIV/0!	#DIV/0!	Contribution	#DIV/0!	#DIV/0!			Min			Max
		Layer:	Tickness / Min [m]	Tickness / Max [m]	Density / [kg/m3]	Spec Heat / Capacity / [J/kg-K]	Thermal / Conductivity / [W/m-K]	Max Temp / [K]		Skin Mass / Area	Thermal / Insulance	Heat Cap. / Contribution	Skin Mass / Area	Thermal / Insulance	Heat Cap. / Contribution
						0	#DIV/0!	#DIV/0!	0	#DIV/0!	#DIV/0!
						0	#DIV/0!	#DIV/0!	0	#DIV/0!	#DIV/0!
						0	#DIV/0!	#DIV/0!	0	#DIV/0!	#DIV/0!
						0	#DIV/0!	#DIV/0!	0	#DIV/0!	#DIV/0!

	Surface 3	Max Temp [K]
		Surface Portion
			Min	Max
		Skin Mass / Area	0	0	Portion	#DIV/0!	#DIV/0!
		Thermal Insulance	#DIV/0!	#DIV/0!
		Specific Heat Capacity	#DIV/0!	#DIV/0!	Contribution	#DIV/0!	#DIV/0!			Min			Max
		Layer:	Tickness / Min [m]	Tickness / Max [m]	Density / [kg/m3]	Spec Heat / Capacity / [J/kg-K]	Thermal / Conductivity / [W/m-K]	Max Temp / [K]		Skin Mass / Area	Thermal / Insulance	Heat Cap. / Contribution	Skin Mass / Area	Thermal / Insulance	Heat Cap. / Contribution
						0	#DIV/0!	#DIV/0!	0	#DIV/0!	#DIV/0!
						0	#DIV/0!	#DIV/0!	0	#DIV/0!	#DIV/0!
						0	#DIV/0!	#DIV/0!	0	#DIV/0!	#DIV/0!
						0	#DIV/0!	#DIV/0!	0	#DIV/0!	#DIV/0!

## Dyna-Soar
Notes	Nose cap Zirconia numbers are a total guess
	All thickness values are guess, except Rene 41 rib panel

Dyna Soar Nose			Min	Max
		Max Temp	1800	1800
		Skin Mass / Area	11.743024	76.530642
		Thermal Insulance	48.9023727825677	125.213380154277
		Specific Heat Capacity	323.96235104166	435.237396461052

	Surface 1	Max Temp [K]	1800
		Surface Portion	0.15
			Min	Max
		Skin Mass / Area	22.81672	445.95344	Portion	0.29145031126565	0.874068402562205
		Thermal Insulance	110.07583122691	259.070581372739
		Specific Heat Capacity	467.89748325253	457.299264246062	Contribution	136.368867134364	399.710837392427			Min			Max
		Layer:	Tickness / Min [m]	Tickness / Max [m]	Density / [kg/m3]	Spec Heat / Capacity / [J/kg-K]	Thermal / Conductivity / [W/m-K]	Max Temp / [K]		Skin Mass / Area	Thermal / Insulance	Heat Cap. / Contribution	Skin Mass / Area	Thermal / Insulance	Heat Cap. / Contribution
		Zirconia	0.004	0.08	5560	456	1.85	1800		22.24	2.16216216216216	444.474052361601	444.8	43.2432432432432	454.820574990968
		Q-Felt Insulation	0.006	0.012	96.12	1150	0.0556	1500		0.57672	107.913669064748	23.4234308909287	1.15344	215.827338129496	2.47868925509354
		Rene 41	0	0	8230	423	25.2	1100		0	0	0	0	0	0

	Surface 2	Max Temp [K]	1550
		Surface Portion	0.6
			Min	Max
		Skin Mass / Area	10.43836	10.91896	Portion	0.533339282964933	0.085604613116927
		Thermal Insulance	53.9684624393508	143.896519993308
		Specific Heat Capacity	328.961969121586	365.100106603559	Contribution	147.058641586136	26.1969308221983			Min			Max
		Layer:	Tickness / Min [m]	Tickness / Max [m]	Density / [kg/m3]	Spec Heat / Capacity / [J/kg-K]	Thermal / Conductivity / [W/m-K]	Max Temp / [K]		Skin Mass / Area	Thermal / Insulance	Heat Cap. / Contribution	Skin Mass / Area	Thermal / Insulance	Heat Cap. / Contribution
		Molybdenum Alloy Panel	0.001	0.001	10150	305.6364	86	1550		10.15	0.011627906976744	297.193185519564	10.15	0.011627906976744	284.112173686871
		Q-Felt Insulation	0.003	0.008	96.12	1150	0.0556	1550		0.28836	53.9568345323741	31.7687836020218	0.76896	143.884892086331	80.987932916688
		Rene 41 Rib Panel	0	0	8230	423	25.2	1100		0	0	0	0	0	0

	Surface 3	Max Temp [K]	1100
		Surface Portion	0.25
			Min	Max
		Skin Mass / Area	8.23	12.345	Portion	0.175210405769417	0.040326984320869
		Thermal Insulance	0.03968253968254	0.05952380952381
		Specific Heat Capacity	423	423	Contribution	40.5348423211595	9.32962824642695			Min			Max
		Layer:	Tickness / Min [m]	Tickness / Max [m]	Density / [kg/m3]	Spec Heat / Capacity / [J/kg-K]	Thermal / Conductivity / [W/m-K]	Max Temp / [K]		Skin Mass / Area	Thermal / Insulance	Heat Cap. / Contribution	Skin Mass / Area	Thermal / Insulance	Heat Cap. / Contribution
		Rene 41 Bolted Panel	0.001	0.0015	8230	423	25.2	1100		8.23	0.03968253968254	423	12.345	0.05952380952381	423

Dyna Soar Wing			Min	Max
		Max Temp	1550	1550
		Skin Mass / Area	9.444598	11.560678
		Thermal Insulance	29.7005114845001	79.169871710605
		Specific Heat Capacity	308.19859147879	322.290418392857

	Surface 1	Max Temp [K]	1550
		Surface Portion	0.55
			Min	Max
		Skin Mass / Area	10.43836	10.91896	Mass Portion	0.607871081437241	0.519470224843214
		Thermal Insulance	53.9684624393508	143.896519993308
		Specific Heat Capacity	328.961969121586	365.100106603559	Contribution	199.966467921663	189.658634467632			Min			Max
		Layer:	Tickness / Min [m]	Tickness / Max [m]	Density / [kg/m3]	Spec Heat / Capacity / [J/kg-K]	Thermal / Conductivity / [W/m-K]	Max Temp / [K]		Skin Mass / Area	Thermal / Insulance	Heat Cap. / Contribution	Skin Mass / Area	Thermal / Insulance	Heat Cap. / Contribution
		Molybdenum Alloy Panel	0.001	0.001	10150	305.6364	86	1550		10.15	0.011627906976744	297.193185519564	10.15	0.011627906976744	284.112173686871
		Q-Felt Insulation	0.003	0.008	96.12	1150	0.0556	1550		0.28836	53.9568345323741	31.7687836020218	0.76896	143.884892086331	80.987932916688
		Rene 41 Rib Panel	0	0	8230	423	25.2	1100		0	0	0	0	0	0

	Surface 2	Max Temp [K]	1100
		Surface Portion	0.45
			Min	Max
		Skin Mass / Area	8.23	12.345	Mass Portion	0.392128918562759	0.480529775156786
		Thermal Insulance	0.03968253968254	0.05952380952381
		Specific Heat Capacity	423	423	Contribution	108.232123557127	132.631783925224			Min			Max
		Layer:	Tickness / Min [m]	Tickness / Max [m]	Density / [kg/m3]	Spec Heat / Capacity / [J/kg-K]	Thermal / Conductivity / [W/m-K]	Max Temp / [K]		Skin Mass / Area	Thermal / Insulance	Heat Cap. / Contribution	Skin Mass / Area	Thermal / Insulance	Heat Cap. / Contribution
		Rene 41 Bolted Panel	0.001	0.0015	8230	423	25.2	1100		8.23	0.03968253968254	423	12.345	0.05952380952381	423

	Surface 3	Max Temp [K]	1
		Surface Portion	0
			Min	Max
		Skin Mass / Area	0	0	Mass Portion	0	0
		Thermal Insulance	0	0
		Specific Heat Capacity	0	0	Contribution					Min			Max
		Layer:	Tickness / Min [m]	Tickness / Max [m]	Density / [kg/m3]	Spec Heat / Capacity / [J/kg-K]	Thermal / Conductivity / [W/m-K]	Max Temp / [K]		Skin Mass / Area	Thermal / Insulance	Heat Cap. / Contribution	Skin Mass / Area	Thermal / Insulance	Heat Cap. / Contribution

Dyna Soar Fuselage			Min	Max
		Max Temp	1550	1550
		Skin Mass / Area	8.78209	10.13674
		Thermal Insulance	13.5218775145996	36.0098442840412
		Specific Heat Capacity	242.831052198375	300.002383445446

	Surface 1	Max Temp [K]	1550
		Surface Portion	0.25
			Min	Max
		Skin Mass / Area	10.43836	10.91896	Mass Portion	0.297149084101848	0.269291705222784
		Thermal Insulance	53.9684624393508	143.896519993308
		Specific Heat Capacity	328.961969121586	365.100106603559	Contribution	97.7507478288198	98.3184302842925			Min			Max
		Layer:	Tickness / Min [m]	Tickness / Max [m]	Density / [kg/m3]	Spec Heat / Capacity / [J/kg-K]	Thermal / Conductivity / [W/m-K]	Max Temp / [K]		Skin Mass / Area	Thermal / Insulance	Heat Cap. / Contribution	Skin Mass / Area	Thermal / Insulance	Heat Cap. / Contribution
		Molybdenum Alloy Panel	0.001	0.001	10150	305.6364	86	1550		10.15	0.011627906976744	297.193185519564	10.15	0.011627906976744	284.112173686871
		Q-Felt Insulation	0.003	0.008	96.12	1150	0.0556	1550		0.28836	53.9568345323741	31.7687836020218	0.76896	143.884892086331	80.987932916688
		Rene 41 Rib Panel	0	0	8230	423	25.2	1100		0	0	0	0	0	0

	Surface 2	Max Temp [K]	1100
		Surface Portion	0.75
			Min	Max
		Skin Mass / Area	8.23	9.876	Mass Portion	0.52563121730825	0.730708294777216
		Thermal Insulance	0.03968253968254	0.047619047619048
		Specific Heat Capacity	423	423	Contribution	145.080304369556	201.683953161154			Min			Max
		Layer:	Tickness / Min [m]	Tickness / Max [m]	Density / [kg/m3]	Spec Heat / Capacity / [J/kg-K]	Thermal / Conductivity / [W/m-K]	Max Temp / [K]		Skin Mass / Area	Thermal / Insulance	Heat Cap. / Contribution	Skin Mass / Area	Thermal / Insulance	Heat Cap. / Contribution
		Rene 41 Bolted Panel	0.001	0.0012	8230	423	25.2	1100		8.23	0.03968253968254	423	9.876	0.047619047619048	423

	Surface 3	Max Temp [K]	1
		Surface Portion	0
			Min	Max
		Skin Mass / Area	0	0	Mass Portion	0	0
		Thermal Insulance	0	0
		Specific Heat Capacity	0	0	Contribution	0	0			Min			Max
		Layer:	Tickness / Min [m]	Tickness / Max [m]	Density / [kg/m3]	Spec Heat / Capacity / [J/kg-K]	Thermal / Conductivity / [W/m-K]	Max Temp / [K]		Skin Mass / Area	Thermal / Insulance	Heat Cap. / Contribution	Skin Mass / Area	Thermal / Insulance	Heat Cap. / Contribution

## Shuttle OV-102
Notes	Input yellow cells
	Output blue cells

Cockpit			Min	Max					Element	Area [m]	Weight [kg]	Avg. Area density [kg/m2]
		Max Temp	1920	1920	Emittance	0.8055				FRSI	332.7	532.1	1.59933874361286
		Skin Mass / Area	7.2022296	23.695333	Absorbance					LRSI	234.6	1014.2	4.3231031543052
		Thermal Insulance	115.656524648344	472.641519480023					HRSI	479.7	4412.6	9.19866583281218
		Specific Heat Capacity	1007.75724287951	950.462469585931					RCC	38	1697.3	44.6657894736842

	Surface Section 1	Max Temp [K]	1920		Emittance	0.78
	RCC	Surface Portion	0.1		Absorbance	0.78
			Min	Max
		Skin Mass / Area	29.58635	67.385	Portion	0.410794318470491	0.284380894752566
		Thermal Insulance	121.504251732834	477.221621441694
		Specific Heat Capacity	1210.21151148531	1114.14169864708	Contribution	497.14801306575	316.840613142399			Min			Max
		Layer:	Tickness / Min [m]	Tickness / Max [m]	Density / [kg/m3]	Spec Heat / Capacity / [J/kg-K]	Thermal / Conductivity / [W/m-K]	Max Temp / [K]		Skin Mass / Area	Thermal / Insulance	Heat Cap. / Contribution	Skin Mass / Area	Thermal / Insulance	Heat Cap. / Contribution
		RCC (Thru-Thickness)	0.009525	0.0127	1580	1376.97	7.58	1920		15.0495	1.2565963060686	700.414549783937	20.066	1.6754617414248	410.036061734808
		RCC (In-Plane)	0.0028575	0.00635	1580	1376.97	11.7	1920		4.51485	0.244230769230769	210.124364935181	10.033	0.542735042735043	205.018030867404
		Inconel 601	0.0001	0.0001	8060	737	29.2	1600		0.806	0.003424657534247	16.7313079623993	0.806	0.003424657534247	7.3461205510623
		Cerachrome 12	0.048	0.19	192	1090	0.4	1600		9.216	120	282.94128880379	36.48	475	491.741485493804

	Surface Section 2	Max Temp [K]	1640		Emittance	0.935
	HSRI LI-2000/900	Surface Portion	0.5		Absorbance	0.85
			Min	Max
		Skin Mass / Area	5.1712892	20.356486	Portion	0.359006133322936	0.429546316145884
		Thermal Insulance	121.645041600773	499.098422994001
		Specific Heat Capacity	1061.74791510908	1107.43046249064	Contribution	330.830275926076	406.320827032795			Min			Max
		Layer:	Tickness / Min [m]	Tickness / Max [m]	Density / [kg/m3]	Spec Heat / Capacity / [J/kg-K]	Thermal / Conductivity / [W/m-K]	Max Temp / [K]		Skin Mass / Area	Thermal / Insulance	Heat Cap. / Contribution	Skin Mass / Area	Thermal / Insulance	Heat Cap. / Contribution
						0	#DIV/0!	0	0	#DIV/0!	0
						0	#DIV/0!	0	0	#DIV/0!	0
						0	#DIV/0!	0	0	#DIV/0!	0
						0	#DIV/0!	0	0	#DIV/0!	0

	Surface Section 3	Max Temp [K]	1330		Emittance	0.65
	LRSI	Surface Portion	0.35		Absorbance	0.32
			Min	Max
		Skin Mass / Area	4.737	19.3674	Portion	0.230199548206572	0.28607278910155
		Thermal Insulance	121.95308192764	501.05755953958		29.5672706444356	42.683578674674
		Specific Heat Capacity	1117.5674672622	1142.62645416633	Contribution	178.208588360407	226.428576946504			Min			Max
		Layer:	Tickness / Min [m]	Tickness / Max [m]	Density / [kg/m3]	Spec Heat / Capacity / [J/kg-K]	Thermal / Conductivity / [W/m-K]	Max Temp / [K]		Skin Mass / Area	Thermal / Insulance	Heat Cap. / Contribution	Skin Mass / Area	Thermal / Insulance	Heat Cap. / Contribution
		? (RCG) Coating White	0.000254	0.000254	1670	1540	1.69	1330		0.42418	0.150295857988166	137.901034409964	0.42418	0.150295857988166	33.7286987411836
		LI-900	0.0254	0.127	144	1150.74	0.268	1330		3.6576	94.7761194029851	888.525780873971	18.288	473.880597014925	1086.60600390347
		Strain Isolator Pad (SIP)	0.002	0.002	86.5	1350	0.075	644		0.173	26.6666666666667	23.8732042265258	0.173	26.6666666666667	5.83905781989594
		RTV-560	0.000342	0.000342	1410	1350	0.95	651		0.48222	0.36	67.2674477517416	0.48222	0.36	16.4526937017875

	Surface Section 4	Max Temp [K]	506		Emittance	0.65
	FRSI	Surface Portion	0.05		Absorbance	0.32
			Min	Max
		Skin Mass / Area	0.63319	1.15565	Portion	0.004395791547662	0.002438560369673
		Thermal Insulance	58.7604562737643	145.046170559478
		Specific Heat Capacity	1355.54636049211	1357.55981482283	Contribution	1.57036552727135	0.872452464232795			Min			Max
		Layer:	Tickness / Min [m]	Tickness / Max [m]	Density / [kg/m3]	Spec Heat / Capacity / [J/kg-K]	Thermal / Conductivity / [W/m-K]	Max Temp / [K]		Skin Mass / Area	Thermal / Insulance	Heat Cap. / Contribution	Skin Mass / Area	Thermal / Insulance	Heat Cap. / Contribution
		FRSI Blanket	0.00406	0.0101	86.5	1360	0.07	506		0.35119	58	754.305026927147	0.87365	144.285714285714	1028.13481590447
		RTV-560	0.0002	0.0002	1410	1350	0.263	506		0.282	0.760456273764259	601.241333564965	0.282	0.760456273764259	329.424998918358

Wing			Min	Max
		Max Temp	1920	1920	Emittance	0.7915
		Skin Mass / Area	5.936422632	19.28958356	Absorbance
		Thermal Insulance	106.600121329481	412.797622850273
		Specific Heat Capacity	987.68501470017	949.524980480004

	Surface Section 1	Max Temp [K]	1920		Emittance	0.78
	RCC	Surface Portion	0.08		Absorbance	0.78
			Min	Max
		Skin Mass / Area	29.58635	67.385	Portion	0.39870948325702	0.279466893789178
		Thermal Insulance	121.504251732834	477.221621441694
		Specific Heat Capacity	1210.21151148531	1114.14169864708	Contribution	482.522806376004	311.365719761898			Min			Max
		Layer:	Tickness / Min [m]	Tickness / Max [m]	Density / [kg/m3]	Spec Heat / Capacity / [J/kg-K]	Thermal / Conductivity / [W/m-K]	Max Temp / [K]		Skin Mass / Area	Thermal / Insulance	Heat Cap. / Contribution	Skin Mass / Area	Thermal / Insulance	Heat Cap. / Contribution
		RCC (Thru-Thickness)	0.009525	0.0127	1580	1376.97	7.58	1920		15.0495	1.2565963060686	700.414549783937	20.066	1.6754617414248	410.036061734807
		RCC (In-Plane)	0.0028575	0.00635	1580	1376.97	11.7	1920		4.51485	0.244230769230769	210.124364935181	10.033	0.542735042735043	205.018030867404
		Inconel 601	0.0001	0.0001	8060	737	29.2	1600		0.806	0.003424657534247	16.7313079623993	0.806	0.003424657534247	7.3461205510623
		Cerachrome 12	0.048	0.19	192	1090	0.4	1600		9.216	120	282.94128880379	36.48	475	491.741485493804

	Surface Section 2	Max Temp [K]	1640		Emittance	0.935
	HSRI	Surface Portion	0.46		Absorbance	0.85
	LI-2200/LI-900		Min	Max
		Skin Mass / Area	5.1712892	20.356486	Portion	0.400711536132423	0.485442494436101
		Thermal Insulance	121.645041600773	499.098422994001
		Specific Heat Capacity	1061.74791510908	1107.43046249064	Contribution	363.40916999998	459.194709399277			Min			Max
		Layer:	Tickness / Min [m]	Tickness / Max [m]	Density / [kg/m3]	Spec Heat / Capacity / [J/kg-K]	Thermal / Conductivity / [W/m-K]	Max Temp / [K]		Skin Mass / Area	Thermal / Insulance	Heat Cap. / Contribution	Skin Mass / Area	Thermal / Insulance	Heat Cap. / Contribution
		RCG Coating					0	#DIV/0!	0	0	#DIV/0!	0
		LI-2200/LI-900					0	#DIV/0!	0	0	#DIV/0!	0
		Strain Isolator Pad (SIP)					0	#DIV/0!	0	0	#DIV/0!	0
		RTV

	Surface Section 3	Max Temp [K]	1330		Emittance	0.65
	LRSI	Surface Portion	0.22		Absorbance	0.32
			Min	Max
		Skin Mass / Area	4.737	19.3674	Portion	0.175550169622761	0.220887505774645
		Thermal Insulance	121.95308192764	501.05755953958
		Specific Heat Capacity	1092.14890386765	1136.40942272174	Contribution	132.810838898584	173.882705775347			Min			Max
		Layer:	Tickness / Min [m]	Tickness / Max [m]	Density / [kg/m3]	Spec Heat / Capacity / [J/kg-K]	Thermal / Conductivity / [W/m-K]	Max Temp / [K]		Skin Mass / Area	Thermal / Insulance	Heat Cap. / Contribution	Skin Mass / Area	Thermal / Insulance	Heat Cap. / Contribution
		? (RCG) Coating White	0.000254	0.000254	1670	1256.14	1.69	1330		0.42418	0.150295857988166	112.482471015411	0.42418	0.150295857988166	27.5116672965912
		LI-900	0.0254	0.127	144	1150.74	0.268	1330		3.6576	94.7761194029851	888.525780873971	18.288	473.880597014925	1086.60600390347
		Strain Isolator Pad (SIP)	0.002	0.002	86.5	1350	0.075	644		0.173	26.6666666666667	23.8732042265258	0.173	26.6666666666667	5.83905781989594
		RTV-560	0.000342	0.000342	1410	1350	0.95	651		0.48222	0.36	67.2674477517416	0.48222	0.36	16.4526937017875

	Surface Section 4	Max Temp [K]	506		Emittance	0.65
	FRSI	Surface Portion	0.24		Absorbance	0.32
			Min	Max
		Skin Mass / Area	0.61909	1.14155	Portion	0.025028810987796	0.014203106000076
		Thermal Insulance	58.722433460076	145.00814774579
		Specific Heat Capacity	1355.67268087031	1357.65319083702	Contribution	8.94219942560181	5.0818455434815			Min			Max
		Layer:	Tickness / Min [m]	Tickness / Max [m]	Density / [kg/m3]	Spec Heat / Capacity / [J/kg-K]	Thermal / Conductivity / [W/m-K]	Max Temp / [K]		Skin Mass / Area	Thermal / Insulance	Heat Cap. / Contribution	Skin Mass / Area	Thermal / Insulance	Heat Cap. / Contribution
		FRSI Blanket	0.00406	0.0101	86.5	1360	0.07	506		0.35119	58	771.484598362112	0.87365	144.285714285714	1040.8339538347
		RTV-560	0.00019	0.00019	1410	1350	0.263	506		0.2679	0.722433460076046	584.188082508198	0.2679	0.722433460076046	316.819237002321

Fuselage			Min	Max
		Max Temp	1640	1640	Emittance	0.72125
		Skin Mass / Area	3.9525215	16.8134875	Absorbance
		Thermal Insulance	86.3005265126696	303.101964008933
		Specific Heat Capacity	1014.98074046258	1062.97408822643

	Surface 1	Max Temp [K]	1640		Emittance	0.935
	HRSI LI-900	Surface Portion	0.25		Absorbance	0.85
			Min	Max
		Skin Mass / Area	10.317126	46.08567	Portion	0.652566089773326	0.685248524436111
		Thermal Insulance	106.164157202886	421.69400100457
		Specific Heat Capacity	1123.55491960162	1148.77922385873	Contribution	733.193840530011	787.199268052059			Min			Max
		Layer:	Tickness / Min [m]	Tickness / Max [m]	Density / [kg/m3]	Spec Heat / Capacity / [J/kg-K]	Thermal / Conductivity / [W/m-K]	Max Temp / [K]		Skin Mass / Area	Thermal / Insulance	Heat Cap. / Contribution	Skin Mass / Area	Thermal / Insulance	Heat Cap. / Contribution
		RCG Coating	0.0004318	0.000435	1670	1256.14	1.69	1640		0.721106	0.255502958579882	87.7967459968987	0.72645	0.257396449704142	19.8005779887761
		LI-2200	0.0254	0.127	352	1156.04	0.322	1640		8.9408	78.8819875776398	1001.82186705871	44.704	394.409937888199	1121.38137863679
		Strain Isolator Pad (SIP)	0.002	0.002	86.5	1350	0.075	644		0.173	26.6666666666667	8.88920980135123	0.173	26.6666666666667	1.99001332867626
		RTV-560	0.000342	0.000342	1410	1350	0.95	651		0.48222	0.36	25.0470967446536	0.48222	0.36	5.60725390449527

	Surface 2	Max Temp [K]	1330		Emittance	0.65
	LRSI LI-900	Surface Portion	0.25		Absorbance	0.32
			Min	Max
		Skin Mass / Area	4.25478	18.88518	Portion	0.269118080698612	0.280804027124057
		Thermal Insulance	121.59308192764	500.69755953958
		Specific Heat Capacity	1141.03748198992	1148.55404892201	Contribution	249.029376110087	261.554720163558			Min			Max
		Layer:	Tickness / Min [m]	Tickness / Max [m]	Density / [kg/m3]	Spec Heat / Capacity / [J/kg-K]	Thermal / Conductivity / [W/m-K]	Max Temp / [K]		Skin Mass / Area	Thermal / Insulance	Heat Cap. / Contribution	Skin Mass / Area	Thermal / Insulance	Heat Cap. / Contribution
		? (RCG) Coating White	0.000254	0.000254	1670	1256.14	1.69	1330		0.42418	0.150295857988166	125.230791063228	0.42418	0.150295857988166	28.2141586789218
		LI-900	0.0254	0.127	144	1150.74	0.268	1330		3.6576	94.7761194029851	989.227791801221	18.288	473.880597014925	1114.35173612325
		Strain Isolator Pad (SIP)	0.002	0.002	86.5	1350	0.075	644		0.173	26.6666666666667	26.5788991254666	0.173	26.6666666666667	5.98815411984702
		RTV-560	0.000342	0.000342	1410	1350	0.95	651

	Surface 3	Max Temp [K]	506		Emittance	0.65
	FRSI	Surface Portion	0.5		Absorbance	0.32
			Min	Max
		Skin Mass / Area	0.61909	1.14155	Portion	0.078315829528062	0.033947448439832
		Thermal Insulance	58.722433460076	145.00814774579
		Specific Heat Capacity	1355.67268087031	1357.65319083702	Contribution	32.7575238224819	14.220100010809			Min			Max
		Layer:	Tickness / Min [m]	Tickness / Max [m]	Density / [kg/m3]	Spec Heat / Capacity / [J/kg-K]	Thermal / Conductivity / [W/m-K]	Max Temp / [K]		Skin Mass / Area	Thermal / Insulance	Heat Cap. / Contribution	Skin Mass / Area	Thermal / Insulance	Heat Cap. / Contribution
		FRSI Blanket	0.00406	0.0101	86.5	1360	0.07	506		0.35119	58	771.484598362112	0.87365	144.285714285714	1040.8339538347
		RTV-560	0.00019	0.00019	1410	1350	0.263	506		0.2679	0.722433460076046	584.188082508198	0.2679	0.722433460076046	316.819237002321

## Shuttle OV-103
Notes	Input yellow cells
	Output blue cells

Cockpit			Min	Max
		Max Temp	1920	1920	Emittance	0.788
		Skin Mass / Area	4.7373846	17.379843	Absorbance
		Thermal Insulance	78.9815480433161	322.87153235468
		Specific Heat Capacity	1042.96485267911	1016.85274158433

	Surface Section 1	Max Temp [K]	1920		Emittance	0.78
	RCC	Surface Portion	0.1		Absorbance	0.78
			Min	Max
		Skin Mass / Area	22.0616	67.385	Portion	0.465691554787424	0.387719267659667
		Thermal Insulance	120.949702536794	477.221621441694
		Specific Heat Capacity	1153.33368138908	1114.14169864708	Contribution	537.097755274785	431.974203468543			Min			Max
		Layer:	Tickness / Min [m]	Tickness / Max [m]	Density / [kg/m3]	Spec Heat / Capacity / [J/kg-K]	Thermal / Conductivity / [W/m-K]	Max Temp / [K]		Skin Mass / Area	Thermal / Insulance	Heat Cap. / Contribution	Skin Mass / Area	Thermal / Insulance	Heat Cap. / Contribution
		RCC (Thru-Thickness)	0.00635	0.0127	1580	1376.97	7.58	1920		10.033	0.837730870712401	626.20752846575	20.066	1.6754617414248	410.036061734808
		RCC (In-Plane)	0.00127	0.00635	1580	1376.97	11.7	1920		2.0066	0.108547008547009	125.24150569315	10.033	0.542735042735043	205.018030867404
		Inconel 601	0.0001	0.0001	8060	737	29.2	1600		0.806	0.003424657534247	22.4380069139742	0.806	0.003424657534247	7.3461205510623
		Cerachrome 12	0.048	0.19	192	1090	0.4	1600		9.216	120	379.446640316206	36.48	475	491.741485493804

	Surface Section 2	Max Temp [K]	1640		Emittance	0.935
	HSRI FRCI/LI-900	Surface Portion	0.5		Absorbance	0.85
			Min	Max
		Skin Mass / Area	4.5887492	19.345946	Portion	0.484312504414355	0.556562737649586
		Thermal Insulance	121.57784738651	500.192984467064
		Specific Heat Capacity	1115.02130848677	1120.34943133903	Contribution	461.266026206926	532.611137746635			Min			Max
		Layer:	Tickness / Min [m]	Tickness / Max [m]	Density / [kg/m3]	Spec Heat / Capacity / [J/kg-K]	Thermal / Conductivity / [W/m-K]	Max Temp / [K]		Skin Mass / Area	Thermal / Insulance	Heat Cap. / Contribution	Skin Mass / Area	Thermal / Insulance	Heat Cap. / Contribution
						0	#DIV/0!	0	0	#DIV/0!	0
						0	#DIV/0!	0	0	#DIV/0!	0
						0	#DIV/0!	0	0	#DIV/0!	0
						0	#DIV/0!	0	0	#DIV/0!	0

	Surface Section 3	Max Temp [K]	1590		Emittance	0.65
	LRSI	Surface Portion	0.05		Absorbance	0.32
			Min	Max
		Skin Mass / Area	4.737	19.3674	Portion	0.04999594079822	0.055717994690746
		Thermal Insulance	121.95308192764	501.05755953958
		Specific Heat Capacity	1077.24540102844	1132.76423064901	Contribution	44.6010711973992	52.2674003691554			Min			Max
		Layer:	Tickness / Min [m]	Tickness / Max [m]	Density / [kg/m3]	Spec Heat / Capacity / [J/kg-K]	Thermal / Conductivity / [W/m-K]	Max Temp / [K]		Skin Mass / Area	Thermal / Insulance	Heat Cap. / Contribution	Skin Mass / Area	Thermal / Insulance	Heat Cap. / Contribution
		? (RCG) Coating White	0.000254	0.000254	1670	1256.14	1.69	1590		0.42418	0.150295857988166	112.482471015411	0.42418	0.150295857988166	27.5116672965912
		LI-900	0.0254	0.127	144	1150.74	0.268	1590		3.6576	94.7761194029851	888.525780873971	18.288	473.880597014925	1086.60600390347
		Strain Isolator Pad (SIP)	0.002	0.002	86.5	1350	0.075	644		0.173	26.6666666666667	19.969409824704	0.173	26.6666666666667	4.88424333362365
		RTV-560	0.000342	0.000342	1410	1350	0.95	651		0.48222	0.36	56.2677393143499	0.48222	0.36	13.7623161153317

	Surface Section 4	Max Temp [K]	922		Emittance	0.6
	AFRSI	Surface Portion	0.35		Absorbance	0.32
			Min	Max
		Skin Mass / Area	2.3137256	6.4633236	Portion	0.170939036699701	0.13016016657918
		Thermal Insulance	52.7049729931086	418.637176382939
		Specific Heat Capacity	1018.18958449282	1023.65346118434	Contribution	83.5794665126583	63.9824325182256			Min			Max
		Layer:	Tickness / Min [m]	Tickness / Max [m]	Density / [kg/m3]	Spec Heat / Capacity / [J/kg-K]	Thermal / Conductivity / [W/m-K]	Max Temp / [K]		Skin Mass / Area	Thermal / Insulance	Heat Cap. / Contribution	Skin Mass / Area	Thermal / Insulance	Heat Cap. / Contribution
		AFRSI Blanket	0.006096	0.049276	96.1	1026.7	0.118	922		2.0458256	51.6610169491525	907.821196912892	6.1954236	417.593220338983	984.144041638268
		RTV-560	0.00019	0.00019	1410	1350	0.182	651		0.2679	1.04395604395604	110.368387579929	0.2679	1.04395604395604	39.5094195460681

Wing			Min	Max
		Max Temp	1920	1920	Emittance	0.7805
		Skin Mass / Area	4.533353864	15.985838352	Absorbance
		Thermal Insulance	91.29026408964	395.168636833421
		Specific Heat Capacity	959.090414156845	958.303085132096

	Surface Section 1	Max Temp [K]	1920		Emittance	0.78
	RCC	Surface Portion	0.08		Absorbance	0.78
			Min	Max
		Skin Mass / Area	22.0616	67.385	Portion	0.389320589776929	0.337223477511616
		Thermal Insulance	120.949702536794	477.221621441694
		Specific Heat Capacity	1153.33368138908	1114.14169864708	Contribution	449.016549047994	375.714738058466			Min			Max
		Layer:	Tickness / Min [m]	Tickness / Max [m]	Density / [kg/m3]	Spec Heat / Capacity / [J/kg-K]	Thermal / Conductivity / [W/m-K]	Max Temp / [K]		Skin Mass / Area	Thermal / Insulance	Heat Cap. / Contribution	Skin Mass / Area	Thermal / Insulance	Heat Cap. / Contribution
		RCC (Thru-Thickness)	0.00635	0.0127	1580	1376.97	7.58	1920		10.033	0.837730870712401	626.20752846575	20.066	1.6754617414248	410.036061734808
		RCC (In-Plane)	0.00127	0.00635	1580	1376.97	11.7	1920		2.0066	0.108547008547009	125.24150569315	10.033	0.542735042735043	205.018030867404
		Inconel 601	0.0001	0.0001	8060	737	29.2	1600		0.806	0.003424657534247	22.4380069139742	0.806	0.003424657534247	7.3461205510623
		Cerachrome 12	0.048	0.19	192	1090	0.4	1600		9.216	120	379.446640316206	36.48	475	491.741485493804

	Surface Section 2	Max Temp [K]	1640		Emittance	0.935
	HSRI	Surface Portion	0.46		Absorbance	0.85
	HSRI FRCI/LI-900		Min	Max
		Skin Mass / Area	4.5887492	19.345946	Portion	0.465620971873022	0.556688674315703
		Thermal Insulance	121.57784738651	500.192984467064
		Specific Heat Capacity	1115.02130848677	1120.34943133903	Contribution	443.463948291379	532.731654745864			Min			Max
		Layer:	Tickness / Min [m]	Tickness / Max [m]	Density / [kg/m3]	Spec Heat / Capacity / [J/kg-K]	Thermal / Conductivity / [W/m-K]	Max Temp / [K]		Skin Mass / Area	Thermal / Insulance	Heat Cap. / Contribution	Skin Mass / Area	Thermal / Insulance	Heat Cap. / Contribution
						0	#DIV/0!	0	0	#DIV/0!	0
						0	#DIV/0!	0	0	#DIV/0!	0
						0	#DIV/0!	0	0	#DIV/0!	0

	Surface Section 3	Max Temp [K]	922		Emittance	0.6
	AFRSI	Surface Portion	0.22		Absorbance	0.32
			Min	Max
		Skin Mass / Area	2.3137256	6.4633236	Portion	0.11228323384199	0.088949428906373
		Thermal Insulance	52.7049729931086	418.637176382939
		Specific Heat Capacity	1018.18958449282	1023.65346118434	Contribution	54.9001150586569	43.7245970261925			Min			Max
		Layer:	Tickness / Min [m]	Tickness / Max [m]	Density / [kg/m3]	Spec Heat / Capacity / [J/kg-K]	Thermal / Conductivity / [W/m-K]	Max Temp / [K]		Skin Mass / Area	Thermal / Insulance	Heat Cap. / Contribution	Skin Mass / Area	Thermal / Insulance	Heat Cap. / Contribution
		AFRSI Blanket	0.006096	0.049276	96.1	1026.7	0.118	922		2.0458256	51.6610169491525	907.821196912892	6.1954236	417.593220338983	984.144041638268
		RTV-560	0.00019	0.00019	1410	1350	0.182	651		0.2679	1.04395604395604	110.368387579929	0.2679	1.04395604395604	39.5094195460681

	Surface Section 4	Max Temp [K]	506		Emittance	0.65
	FRSI	Surface Portion	0.24		Absorbance	0.32
			Min	Max
		Skin Mass / Area	0.61909	1.14155	Portion	0.032775204508059	0.017138419266308
		Thermal Insulance	58.722433460076	145.00814774579
		Specific Heat Capacity	1355.67268087031	1357.65319083702	Contribution	11.7098017588154	6.13209530157271			Min			Max
		Layer:	Tickness / Min [m]	Tickness / Max [m]	Density / [kg/m3]	Spec Heat / Capacity / [J/kg-K]	Thermal / Conductivity / [W/m-K]	Max Temp / [K]		Skin Mass / Area	Thermal / Insulance	Heat Cap. / Contribution	Skin Mass / Area	Thermal / Insulance	Heat Cap. / Contribution
		FRSI Blanket	0.00406	0.0101	86.5	1360	0.07	506		0.35119	58	771.484598362112	0.87365	144.285714285714	1040.8339538347
		RTV-560	0.00019	0.00019	1410	1350	0.263	506		0.2679	0.722433460076046	584.188082508198	0.2679	0.722433460076046	316.819237002321

Fuselage			Min	Max
		Max Temp	1640	1640	Emittance	0.69375
		Skin Mass / Area	3.97564858	15.30455548	Absorbance
		Thermal Insulance	67.2732611389465	364.675576810917
		Specific Heat Capacity	925.179468226447	1004.73218051338

	Surface 1	Max Temp [K]	1640		Emittance	0.935
	HRSI LI-900	Surface Portion	0.25		Absorbance	0.85
			Min	Max
		Skin Mass / Area	10.317126	46.08567	Portion	0.648769992643565	0.752809679121762
		Thermal Insulance	106.164157202886	421.69400100457
		Specific Heat Capacity	1123.55491960162	1148.77922385873	Contribution	728.928716924583	864.81211889484			Min			Max
		Layer:	Tickness / Min [m]	Tickness / Max [m]	Density / [kg/m3]	Spec Heat / Capacity / [J/kg-K]	Thermal / Conductivity / [W/m-K]	Max Temp / [K]		Skin Mass / Area	Thermal / Insulance	Heat Cap. / Contribution	Skin Mass / Area	Thermal / Insulance	Heat Cap. / Contribution
		RCG Coating	0.0004318	0.000435	1670	1256.14	1.69	1640		0.721106	0.255502958579882	87.7967459968987	0.72645	0.257396449704142	19.8005779887761
		LI-2200	0.0254	0.127	352	1156.04	0.322	1640		8.9408	78.8819875776398	1001.82186705871	44.704	394.409937888199	1121.38137863679
		Strain Isolator Pad (SIP)	0.002	0.002	86.5	1350	0.075	644		0.173	26.6666666666667	8.88920980135123	0.173	26.6666666666667	1.99001332867626
		RTV-560	0.000342	0.000342	1410	1350	0.95	651		0.48222	0.36	25.0470967446536	0.48222	0.36	5.60725390449527

	Surface 2	Max Temp [K]	922		Emittance	0.6
	AFRSI	Surface Portion	0.55		Absorbance	0.32
			Min	Max
		Skin Mass / Area	2.3137256	6.4633236	Portion	0.320085906586844	0.232272540332547
		Thermal Insulance	52.7049729931086	418.637176382939
		Specific Heat Capacity	1018.18958449282	1023.65346118434	Contribution	183.223964392532	133.67121697636			Min			Max
		Layer:	Tickness / Min [m]	Tickness / Max [m]	Density / [kg/m3]	Spec Heat / Capacity / [J/kg-K]	Thermal / Conductivity / [W/m-K]	Max Temp / [K]		Skin Mass / Area	Thermal / Insulance	Heat Cap. / Contribution	Skin Mass / Area	Thermal / Insulance	Heat Cap. / Contribution
		AFRSI Blanket	0.006096	0.049276	96.1	1026.7	0.118	922		2.0458256	51.6610169491525	907.821196912892	6.1954236	417.593220338983	984.144041638268
		RTV-560	0.00019	0.00019	1410	1350	0.182	651		0.2679	1.04395604395604	110.368387579929	0.2679	1.04395604395604	39.5094195460681

	Surface 3	Max Temp [K]	506		Emittance	0.65
	FRSI	Surface Portion	0.2		Absorbance	0.32
			Min	Max
		Skin Mass / Area	0.61909	1.14155	Portion	0.031144100769591	0.014917780545692
		Thermal Insulance	58.722433460076	145.00814774579
		Specific Heat Capacity	1355.67268087031	1357.65319083702	Contribution	13.0267869093321	6.2488446421833			Min			Max
		Layer:	Tickness / Min [m]	Tickness / Max [m]	Density / [kg/m3]	Spec Heat / Capacity / [J/kg-K]	Thermal / Conductivity / [W/m-K]	Max Temp / [K]		Skin Mass / Area	Thermal / Insulance	Heat Cap. / Contribution	Skin Mass / Area	Thermal / Insulance	Heat Cap. / Contribution
		FRSI Blanket	0.00406	0.0101	86.5	1360	0.07	506		0.35119	58	771.484598362112	0.87365	144.285714285714	1040.8339538347
		RTV-560	0.00019	0.00019	1410	1350	0.263	506		0.2679	0.722433460076046	584.188082508198	0.2679	0.722433460076046	316.819237002321

## Tiles
Notes	Input yellow cells
	Output blue cells

HSRI OV-102			Min	Max
		Max Temp	1640	1640
		Skin Mass / Area	5.1712892	20.356486
		Thermal Insulance	121.645041600773	499.098422994001
		Specific Heat Capacity	1061.74791510908	1107.43046249064

	Surface Section 1	Max Temp [K]	1640
	LI-2200	Surface Portion	0.026
	525 Tiles		Min	Max
		Skin Mass / Area	10.317126	46.08567	Portion	0.05187203144624	0.05886219360257
		Thermal Insulance	106.164157202886	421.69400100457
		Specific Heat Capacity	1123.55491960162	1148.77922385873	Contribution	58.2810761211525	67.6196650813826			Min			Max
		Layer:	Tickness / Min [m]	Tickness / Max [m]	Density / [kg/m3]	Spec Heat / Capacity / [J/kg-K]	Thermal / Conductivity / [W/m-K]	Max Temp / [K]		Skin Mass / Area	Thermal / Insulance	Heat Cap. / Contribution	Skin Mass / Area	Thermal / Insulance	Heat Cap. / Contribution
		RCG Coating	0.0004318	0.000435	1670	1256.14	1.69	1640		0.721106	0.255502958579882	87.7967459968987	0.72645	0.257396449704142	19.8005779887761
		LI-2200	0.0254	0.127	352	1156.04	0.322	1640		8.9408	78.8819875776398	1001.82186705871	44.704	394.409937888199	1121.38137863679
		Strain Isolator Pad (SIP)	0.002	0.002	86.5	1350	0.075	644		0.173	26.6666666666667	8.88920980135123	0.173	26.6666666666667	1.99001332867626
		RTV-560	0.000342	0.000342	1410	1350	0.95	651		0.48222	0.36	25.0470967446536	0.48222	0.36	5.60725390449527

	Surface Section 2	Max Temp [K]	1590
	LI-900	Surface Portion	0.974
	20000 Tiles		Min	Max
		Skin Mass / Area	5.033926	19.66967	Portion	0.94812796855376	0.94113780639743
		Thermal Insulance	122.058289028232	501.164660131296
		Specific Heat Capacity	1091.64842119485	1139.58789336434	Contribution	1003.46683898793	1039.81079740926			Min			Max
		Layer:	Tickness / Min [m]	Tickness / Max [m]	Density / [kg/m3]	Spec Heat / Capacity / [J/kg-K]	Thermal / Conductivity / [W/m-K]	Max Temp / [K]		Skin Mass / Area	Thermal / Insulance	Heat Cap. / Contribution	Skin Mass / Area	Thermal / Insulance	Heat Cap. / Contribution
		RCG Coating	0.0004318	0.000435	1670	1256.14	1.69	1590		0.721106	0.255502958579882	179.941081938829	0.72645	0.257396449704142	46.3923849764638
		LI-900	0.0254	0.127	144	1156.04	0.268	1590		3.6576	94.7761194029851	839.967036464183	18.288	473.880597014925	1074.83549647757
		Strain Isolator Pad (SIP)	0.002	0.002	86.5	1350	0.075	644		0.173	26.6666666666667	18.7915146825008	0.173	26.6666666666667	4.80918563146319
		RTV-560	0.000342	0.000342	1410	1350	0.95	651		0.48222	0.36	52.9487881093356	0.48222	0.36	13.5508262788382

	Surface Section 3	Max Temp [K]
		Surface Portion
			Min	Max
		Skin Mass / Area	0	0	Portion	0	0
		Thermal Insulance	0	0
		Specific Heat Capacity	0	0	Contribution	0	0			Min			Max
		Layer:	Tickness / Min [m]	Tickness / Max [m]	Density / [kg/m3]	Spec Heat / Capacity / [J/kg-K]	Thermal / Conductivity / [W/m-K]	Max Temp / [K]		Skin Mass / Area	Thermal / Insulance	Heat Cap. / Contribution	Skin Mass / Area	Thermal / Insulance	Heat Cap. / Contribution

HSRI (FRCI)			Min	Max
		Max Temp	1640	1640
		Skin Mass / Area	4.5887492	19.345946
		Thermal Insulance	121.57784738651	500.192984467064
		Specific Heat Capacity	1115.02130848677	1120.34943133903

	Surface Section 1	Max Temp [K]	1640
	FRCI	Surface Portion	0.026
			Min	Max
		Skin Mass / Area	5.77625	25.28345	Portion	0.032728417582726	0.033979713372507
		Thermal Insulance	116.994985102186	477.278673045449
		Specific Heat Capacity	1149.88268730768	1154.63330204387	Contribution	37.6338407613529	39.2341086538019			Min			Max
		Layer:	Tickness / Min [m]	Tickness / Max [m]	Density / [kg/m3]	Spec Heat / Capacity / [J/kg-K]	Thermal / Conductivity / [W/m-K]	Max Temp / [K]		Skin Mass / Area	Thermal / Insulance	Heat Cap. / Contribution	Skin Mass / Area	Thermal / Insulance	Heat Cap. / Contribution
		RCG Coating	0.000435	0.000435	1670	1256.14	1.69	1640		0.72645	0.257396449704142	157.978429430859	0.72645	0.257396449704142	36.0917083309438
		FRCI	0.0254	0.127	192	1156.04	0.282	1640		4.8768	90.0709219858156	976.026984981606	24.384	450.354609929078	1114.91427633492
		Strain Isolator Pad (SIP)	0.002	0.002	86.5	1350	0.075	644		0.173	26.6666666666667	15.8772728952133	0.173	26.6666666666667	3.62731737800718
		RTV-560	0.000342	0.000342	1410	1350	0.95	651

	Surface Section 2	Max Temp [K]	1640
	LI-2200	Surface Portion	0
			Min	Max
		Skin Mass / Area	9.84025	45.60345	Portion	0	0
		Thermal Insulance	105.806050694011	421.33400100457
		Specific Heat Capacity	1152.42564290145	1155.26009897411	Contribution	0	0			Min			Max
		Layer:	Tickness / Min [m]	Tickness / Max [m]	Density / [kg/m3]	Spec Heat / Capacity / [J/kg-K]	Thermal / Conductivity / [W/m-K]	Max Temp / [K]		Skin Mass / Area	Thermal / Insulance	Heat Cap. / Contribution	Skin Mass / Area	Thermal / Insulance	Heat Cap. / Contribution
		RCG Coating	0.000435	0.000435	1670	1256.14	1.69	1640		0.72645	0.257396449704142	92.7337113386347	0.72645	0.257396449704142	20.0099532601152
		LI-2200	0.0254	0.127	352	1156.04	0.322	1640		8.9408	78.8819875776398	1050.37193485938	44.704	394.409937888199	1133.23908958642
		Strain Isolator Pad (SIP)	0.002	0.002	86.5	1350	0.075	644		0.173	26.6666666666667	9.31999670343494	0.173	26.6666666666667	2.01105612757315
		RTV-560	0.000342	0.000342	1410	1350	0.95	651

	Surface Section 3	Max Temp [K]	1590
	LI-900	Surface Portion	0.974
			Min	Max
		Skin Mass / Area	4.55705	19.18745	Portion	0.967271582417274	0.966020286627493
		Thermal Insulance	121.700182519356	500.804660131296
		Specific Heat Capacity	1148.86821547703	1154.33668972894	Contribution	1077.38746772541	1081.11532268523			Min			Max
		Layer:	Tickness / Min [m]	Tickness / Max [m]	Density / [kg/m3]	Spec Heat / Capacity / [J/kg-K]	Thermal / Conductivity / [W/m-K]	Max Temp / [K]		Skin Mass / Area	Thermal / Insulance	Heat Cap. / Contribution	Skin Mass / Area	Thermal / Insulance	Heat Cap. / Contribution
		RCG Coating	0.000435	0.000435	1670	1256.14	1.69	1590		0.72645	0.257396449704142	200.244215665836	0.72645	0.257396449704142	47.5583208295005
		LI-900	0.0254	0.127	144	1156.04	0.268	1590		3.6576	94.7761194029851	927.866032630759	18.288	473.880597014925	1101.84831856239
		Strain Isolator Pad (SIP)	0.002	0.002	86.5	1350	0.075	644		0.173	26.6666666666667	20.7579671804397	0.173	26.6666666666667	4.93005033704962
		RTV-560	0.000342	0.000342	1410	1350	0.95	651

Part			Min	Max
		Max Temp	0	0
		Skin Mass / Area	0	0
		Thermal Insulance	#DIV/0!	#DIV/0!
		Specific Heat Capacity	#DIV/0!	#DIV/0!

	Surface 1	Max Temp [K]
		Surface Portion
			Min	Max
		Skin Mass / Area	0	0	Portion	#DIV/0!	#DIV/0!
		Thermal Insulance	#DIV/0!	#DIV/0!
		Specific Heat Capacity	#DIV/0!	#DIV/0!	Contribution	#DIV/0!	#DIV/0!			Min			Max
		Layer:	Tickness / Min [m]	Tickness / Max [m]	Density / [kg/m3]	Spec Heat / Capacity / [J/kg-K]	Thermal / Conductivity / [W/m-K]	Max Temp / [K]		Skin Mass / Area	Thermal / Insulance	Heat Cap. / Contribution	Skin Mass / Area	Thermal / Insulance	Heat Cap. / Contribution
						0	#DIV/0!	#DIV/0!	0	#DIV/0!	#DIV/0!
						0	#DIV/0!	#DIV/0!	0	#DIV/0!	#DIV/0!
						0	#DIV/0!	#DIV/0!	0	#DIV/0!	#DIV/0!
						0	#DIV/0!	#DIV/0!	0	#DIV/0!	#DIV/0!

	Surface 2	Max Temp [K]
		Surface Portion
			Min	Max
		Skin Mass / Area	0	0	Portion	#DIV/0!	#DIV/0!
		Thermal Insulance	#DIV/0!	#DIV/0!
		Specific Heat Capacity	#DIV/0!	#DIV/0!	Contribution	#DIV/0!	#DIV/0!			Min			Max
		Layer:	Tickness / Min [m]	Tickness / Max [m]	Density / [kg/m3]	Spec Heat / Capacity / [J/kg-K]	Thermal / Conductivity / [W/m-K]	Max Temp / [K]		Skin Mass / Area	Thermal / Insulance	Heat Cap. / Contribution	Skin Mass / Area	Thermal / Insulance	Heat Cap. / Contribution
						0	#DIV/0!	#DIV/0!	0	#DIV/0!	#DIV/0!
						0	#DIV/0!	#DIV/0!	0	#DIV/0!	#DIV/0!
						0	#DIV/0!	#DIV/0!	0	#DIV/0!	#DIV/0!
						0	#DIV/0!	#DIV/0!	0	#DIV/0!	#DIV/0!

	Surface 3	Max Temp [K]
		Surface Portion
			Min	Max
		Skin Mass / Area	0	0	Portion	#DIV/0!	#DIV/0!
		Thermal Insulance	#DIV/0!	#DIV/0!
		Specific Heat Capacity	#DIV/0!	#DIV/0!	Contribution	#DIV/0!	#DIV/0!			Min			Max
		Layer:	Tickness / Min [m]	Tickness / Max [m]	Density / [kg/m3]	Spec Heat / Capacity / [J/kg-K]	Thermal / Conductivity / [W/m-K]	Max Temp / [K]		Skin Mass / Area	Thermal / Insulance	Heat Cap. / Contribution	Skin Mass / Area	Thermal / Insulance	Heat Cap. / Contribution
						0	#DIV/0!	#DIV/0!	0	#DIV/0!	#DIV/0!
						0	#DIV/0!	#DIV/0!	0	#DIV/0!	#DIV/0!
						0	#DIV/0!	#DIV/0!	0	#DIV/0!	#DIV/0!
						0	#DIV/0!	#DIV/0!	0	#DIV/0!	#DIV/0!